## Glycolysis_Final
paper | catalyst1 | cation_name | anion_name | cation_smiles | anion_smiles | IL_smiles | catalyst_amount | solvent | solvent_amount | PET_amount | conversion | selectivity | temperature_c | reaction_time_min | PET_source | PET_size_mm | yield
Wang(2015) First-Row | [BMIM]2CoCl4 | BMIM | CoCl4 | CCCCN1C=C[N+](=C1)C | Cl[Co-2](Cl)(Cl)Cl | CCCCN1C=C[N+](=C1)C.Cl[Co-2](Cl)(Cl)Cl | 0 | eg | 20 | 5 | 2 | 5 | 170 | 90 | Powder | 0.3
Wang(2010) Fe | none | BMIM | FeCl4 | CCCCN1C=C[N+](=C1)C | Cl[Fe-](Cl)(Cl)Cl | CCCCN1C=C[N+](=C1)C.Cl[Fe-](Cl)(Cl)Cl | 0 | eg | 20 | 5 | 0 | 0 | 160 | 240 | Pellet | 3
Liu(2020) Degradation | [Ch]Ac | Ch | Ac | C[N+](C)(C)CCO | CC(=O)[O-] | C[N+](C)(C)CCO.CC(=O)[O-] | 0 | eg | 20 | 5 | 3 |  | 180 | 180 | Powder | 0.3 | 0
Zhou(2012) Effective | [DEIM]Zn(Ac)3 | DEIM | Zn(Ac)3 | CC[N]1C=C[N+](=C1)CC | [Zn+2](CC(=O)[O-])(CC(=O)[O-])(CC(=O)[O-]) | CC[N]1C=C[N+](=C1)CC.[Zn+2](CC(=O)[O-])(CC(=O)[O-])(CC(=O)[O-]) | 0 | eg | 20 | 3 | 69 | 54 | 180 | 150 | Powder | 0.3
Yue(2013) The | [BMIM]ZnCl3 | BMIM | ZnCl3 | CCCCN1C=C[N+](=C1)C | Cl[Zn-](Cl)Cl | CCCCN1C=C[N+](=C1)C.Cl[Zn-](Cl)Cl | 0.003125 | eg | 22 | 2 | 52.2 | 68.96552 | 190 | 120 | Bottle | 1 | 36
Yue(2013) The | [BMIM]ZnCl3 | BMIM | ZnCl3 | CCCCN1C=C[N+](=C1)C | Cl[Zn-](Cl)Cl | CCCCN1C=C[N+](=C1)C.Cl[Zn-](Cl)Cl | 0.0062 | eg | 22 | 2 | 7.04 | 18.89205 | 190 | 30 | Bottle | 1 | 1.33
Yue(2013) The | [BMIM]ZnCl3 | BMIM | ZnCl3 | CCCCN1C=C[N+](=C1)C | Cl[Zn-](Cl)Cl | CCCCN1C=C[N+](=C1)C.Cl[Zn-](Cl)Cl | 0.0062 | eg | 22 | 2 | 15 | 8.866667 | 190 | 60 | Bottle | 1 | 1.33
Yue(2013) The | [BMIM]ZnCl3 | BMIM | ZnCl3 | CCCCN1C=C[N+](=C1)C | Cl[Zn-](Cl)Cl | CCCCN1C=C[N+](=C1)C.Cl[Zn-](Cl)Cl | 0.0062 | eg | 22 | 2 | 33 | 51.51515 | 190 | 90 | Bottle | 1 | 17
Yue(2013) The | [BMIM]MnCl3 | BMIM | MnCl3 | CCCCN1C=C[N+](=C1)C | Cl[Mn-](Cl)Cl | CCCCN1C=C[N+](=C1)C.Cl[Mn-](Cl)Cl | 0.0062 | eg | 22 | 2 | 64.5 | 59.22481 | 190 | 120 | Bottle | 1 | 38.2
Yue(2013) The | [BMIM]ZnCl3 | BMIM | ZnCl3 | CCCCN1C=C[N+](=C1)C | Cl[Zn-](Cl)Cl | CCCCN1C=C[N+](=C1)C.Cl[Zn-](Cl)Cl | 0.0062 | eg | 22 | 2 | 52 | 69.23077 | 190 | 120 | Bottle | 1 | 36
Yue(2013) The | [BMIM]ZnCl3 | BMIM | ZnCl3 | CCCCN1C=C[N+](=C1)C | Cl[Zn-](Cl)Cl | CCCCN1C=C[N+](=C1)C.Cl[Zn-](Cl)Cl | 0.0062 | eg | 22 | 2 | 79 | 75.94937 | 190 | 180 | Bottle | 1 | 60
Yue(2013) The | [BMIM]ZnCl3 | BMIM | ZnCl3 | CCCCN1C=C[N+](=C1)C | Cl[Zn-](Cl)Cl | CCCCN1C=C[N+](=C1)C.Cl[Zn-](Cl)Cl | 0.0062 | eg | 22 | 2 | 97 | 80.41237 | 190 | 240 | Bottle | 1 | 78
Yue(2013) The | [BMIM]ZnCl3 | BMIM | ZnCl3 | CCCCN1C=C[N+](=C1)C | Cl[Zn-](Cl)Cl | CCCCN1C=C[N+](=C1)C.Cl[Zn-](Cl)Cl | 0.0062 | eg | 22 | 2 | 100 | 83.8 | 190 | 300 | Bottle | 1 | 83.8
Yue(2013) The | [BMIM]ZnCl3 | BMIM | ZnCl3 | CCCCN1C=C[N+](=C1)C | Cl[Zn-](Cl)Cl | CCCCN1C=C[N+](=C1)C.Cl[Zn-](Cl)Cl | 0.00625 | eg | 22 | 2 | 100 | 79.5 | 190 | 120 | Bottle | 1 | 79.5
Yue(2013) The | [BMIM]ZnCl3 | BMIM | ZnCl3 | CCCCN1C=C[N+](=C1)C | Cl[Zn-](Cl)Cl | CCCCN1C=C[N+](=C1)C.Cl[Zn-](Cl)Cl | 0.0125 | eg | 22 | 2 | 100 | 83.4 | 190 | 120 | Bottle | 1 | 83.4
Marullo(2021) Amino | [Ch]OH | Ch | OH | C[N+](C)(C)CCO | [OH-] | C[N+](C)(C)CCO.[OH-] | 0.0127 | eg | 0.4 | 0.1 | 32 |  | 150 | 360 | Pellet |  | 17
Marullo(2021) Amino | [Ch]Im | Ch | Im | C[N+](C)(C)CCO | C1=CN=C[N-]1 | C[N+](C)(C)CCO.C1=CN=C[N-]1 | 0.0179 | eg | 0.4 | 0.1 | 9 |  | 150 | 360 | Pellet |  | 0
Marullo(2021) Amino | [Ch]Gly | Ch | Gly | C[N+](C)(C)CCO | C(C(=O)[O-])N | C[N+](C)(C)CCO.C(C(=O)[O-])N | 0.0186 | eg | 0.4 | 0.1 | 83 |  | 120 | 240 | Pellet |  | 15
Marullo(2021) Amino | [Ch]Gly | Ch | Gly | C[N+](C)(C)CCO | C(C(=O)[O-])N | C[N+](C)(C)CCO.C(C(=O)[O-])N | 0.0186 | eg | 0.4 | 0.1 | 83 |  | 150 | 240 | Pellet |  | 29
Marullo(2021) Amino | [Ch]Gly | Ch | Gly | C[N+](C)(C)CCO | C(C(=O)[O-])N | C[N+](C)(C)CCO.C(C(=O)[O-])N | 0.0186 | eg | 0.4 | 0.1 | 100 |  | 180 | 240 | Pellet |  | 25
Marullo(2021) Amino | [Ch]Gly | Ch | Gly | C[N+](C)(C)CCO | C(C(=O)[O-])N | C[N+](C)(C)CCO.C(C(=O)[O-])N | 0.0186 | eg | 0.4 | 0.1 | 83 |  | 150 | 240 | Pellet |  | 29
Marullo(2021) Amino | [Ch]Gly | Ch | Gly | C[N+](C)(C)CCO | C(C(=O)[O-])N | C[N+](C)(C)CCO.C(C(=O)[O-])N | 0.0186 | eg | 0.4 | 0.1 | 80 |  | 150 | 360 | Pellet |  | 43
Marullo(2021) Amino | [Ch]Gly | Ch | Gly | C[N+](C)(C)CCO | C(C(=O)[O-])N | C[N+](C)(C)CCO.C(C(=O)[O-])N | 0.0186 | eg | 0.4 | 0.1 | 0 |  | 150 | 360 | Pellet |  | 0
Marullo(2021) Amino | [Ch]Gly | Ch | Gly | C[N+](C)(C)CCO | C(C(=O)[O-])N | C[N+](C)(C)CCO.C(C(=O)[O-])N | 0.0186 | eg | 0.4 | 0.1 | 49 |  | 150 | 360 | Pellet |  | 23
Marullo(2021) Amino | [Ch]Gly | Ch | Gly | C[N+](C)(C)CCO | C(C(=O)[O-])N | C[N+](C)(C)CCO.C(C(=O)[O-])N | 0.0186 | eg | 0.4 | 0.1 | 80 |  | 150 | 360 | Pellet |  | 43
Marullo(2021) Amino | [Ch]Gly | Ch | Gly | C[N+](C)(C)CCO | C(C(=O)[O-])N | C[N+](C)(C)CCO.C(C(=O)[O-])N | 0.0186 | eg | 0.4 | 0.1 | 80 |  | 150 | 360 | Pellet |  | 43
Marullo(2021) Amino | [Ch]Gly | Ch | Gly | C[N+](C)(C)CCO | C(C(=O)[O-])N | C[N+](C)(C)CCO.C(C(=O)[O-])N | 0.0186 | eg | 0.4 | 0.1 | 85 |  | 150 | 360 | Bottle | 10 | 51
Marullo(2021) Amino | [Ch]Gly | Ch | Gly | C[N+](C)(C)CCO | C(C(=O)[O-])N | C[N+](C)(C)CCO.C(C(=O)[O-])N | 0.0186 | eg | 0.4 | 0.1 | 62 |  | 150 | 360 | Bottle | 10 | 31
Marullo(2021) Amino | [Ch]Gly | Ch | Gly | C[N+](C)(C)CCO | C(C(=O)[O-])N | C[N+](C)(C)CCO.C(C(=O)[O-])N | 0.0186 | eg | 0.4 | 0.1 | 84 |  | 150 | 360 | Bottle | 10 | 20
Marullo(2021) Amino | [Ch]Gly | Ch | Gly | C[N+](C)(C)CCO | C(C(=O)[O-])N | C[N+](C)(C)CCO.C(C(=O)[O-])N | 0.0186 | eg | 0.4 | 0.1 | 91 |  | 180 | 360 | Bottle | 10 | 61
Marullo(2021) Amino | [Ch]Gly | Ch | Gly | C[N+](C)(C)CCO | C(C(=O)[O-])N | C[N+](C)(C)CCO.C(C(=O)[O-])N | 0.0186 | eg | 0.4 | 0.1 | 90 |  | 150 | 480 | Pellet |  | 38
Yue(2010) GlycoLysis | [BMIM]OH | BMIM | OH | CCCCN1C=C[N+](=C1)C | [OH-] | CCCCN1C=C[N+](=C1)C.[OH-] | 0.02 | eg | 20 | 2 | 51 | 35.29412 | 190 | 120 | Bottle | 1 | 18
Marullo(2021) Amino | [Ch]Ala | Ch | Ala | C[N+](C)(C)CCO | CC(C(=O)[O-])N | C[N+](C)(C)CCO.CC(C(=O)[O-])N | 0.02 | eg | 0.4 | 0.1 | 6 |  | 150 | 360 | Pellet |  | 0
Shuangjun(2020) Glycolysis | [HMIM]CoCl3 | HMIM | CoCl3 | CCCCCCN1C=C[N+](=C1)C | Cl[Co-](Cl)Cl | CCCCCCN1C=C[N+](=C1)C.Cl[Co-](Cl)Cl | 0.02 | eg | 22 | 2 | 26.5 |  | 190 | 60 | Bottle | 4 | 11.8
Shuangjun(2020) Glycolysis | [HMIM]ZnCl3 | HMIM | ZnCl3 | CCCCCCN1C=C[N+](=C1)C | Cl[Zn-](Cl)Cl | CCCCCCN1C=C[N+](=C1)C.Cl[Zn-](Cl)Cl | 0.02 | eg | 22 | 2 | 59.6 |  | 190 | 60 | Bottle | 4 | 7.9
Shuangjun(2020) Glycolysis | [HMIM]CoCl3 | HMIM | CoCl3 | CCCCCCN1C=C[N+](=C1)C | Cl[Co-](Cl)Cl | CCCCCCN1C=C[N+](=C1)C.Cl[Co-](Cl)Cl | 0.02 | eg | 22 | 2 | 69.8 |  | 190 | 90 | Bottle | 4 | 24.5
Shuangjun(2020) Glycolysis | [HMIM]ZnCl3 | HMIM | ZnCl3 | CCCCCCN1C=C[N+](=C1)C | Cl[Zn-](Cl)Cl | CCCCCCN1C=C[N+](=C1)C.Cl[Zn-](Cl)Cl | 0.02 | eg | 22 | 2 | 100 |  | 190 | 90 | Bottle | 4 | 68.3
Shuangjun(2020) Glycolysis | [HMIM]CoCl3 | HMIM | CoCl3 | CCCCCCN1C=C[N+](=C1)C | Cl[Co-](Cl)Cl | CCCCCCN1C=C[N+](=C1)C.Cl[Co-](Cl)Cl | 0.02 | eg | 22 | 2 | 85.5 |  | 190 | 120 | Bottle | 4 | 38.1
Shuangjun(2020) Glycolysis | [HMIM]ZnCl3 | HMIM | ZnCl3 | CCCCCCN1C=C[N+](=C1)C | Cl[Zn-](Cl)Cl | CCCCCCN1C=C[N+](=C1)C.Cl[Zn-](Cl)Cl | 0.02 | eg | 22 | 2 | 100 |  | 190 | 120 | Bottle | 4 | 76.8
Shuangjun(2020) Glycolysis | [HMIM]CoCl3 | HMIM | CoCl3 | CCCCCCN1C=C[N+](=C1)C | Cl[Co-](Cl)Cl | CCCCCCN1C=C[N+](=C1)C.Cl[Co-](Cl)Cl | 0.02 | eg | 22 | 2 | 100 |  | 190 | 240 | Bottle | 4 | 79
Shuangjun(2020) Glycolysis | [HMIM]ZnCl3 | HMIM | ZnCl3 | CCCCCCN1C=C[N+](=C1)C | Cl[Zn-](Cl)Cl | CCCCCCN1C=C[N+](=C1)C.Cl[Zn-](Cl)Cl | 0.02 | eg | 22 | 2 | 100 |  | 190 | 240 | Bottle | 4 | 72.8
Marullo(2021) Amino | [Ch]3PO4 | Ch | PO4 | C[N+](C)(C)CCO | [O-]P(=O)([O-])[O-] | C[N+](C)(C)CCO.[O-]P(=O)([O-])[O-] | 0.0208 | eg | 0.4 | 0.1 | 72 |  | 150 | 360 | Pellet |  | 27
Yue(2013) The | [BMIM]ZnCl3 | BMIM | ZnCl3 | CCCCN1C=C[N+](=C1)C | Cl[Zn-](Cl)Cl | CCCCN1C=C[N+](=C1)C.Cl[Zn-](Cl)Cl | 0.025 | eg | 22 | 2 | 100 | 84.9 | 190 | 120 | Bottle | 1 | 84.9
Sce(2019) Comparing | [DMIM]2[Fe2Cl6O] | DMIM | Fe2Cl6O | CN1C=C[N+](=C1)C | Cl[Fe-](Cl)(Cl)O[Fe-](Cl)(Cl)Cl | CN1C=C[N+](=C1)C.Cl[Fe-](Cl)(Cl)O[Fe-](Cl)(Cl)Cl | 0.025 | eg | 0.888 | 0.125 | 82 |  | 170 | 1440 | Pellet | 4 | 54
Sce(2019) Comparing | [DMIM]2[Fe2Cl6O] | DMIM | Fe2Cl6O | CN1C=C[N+](=C1)C | Cl[Fe-](Cl)(Cl)O[Fe-](Cl)(Cl)Cl | CN1C=C[N+](=C1)C.Cl[Fe-](Cl)(Cl)O[Fe-](Cl)(Cl)Cl | 0.025 | eg | 0.888 | 0.125 | 96 |  | 170 | 1440 | Bottle | 6 | 74
Sce(2019) Comparing | [DMIM]FeCl4 | DMIM | FeCl4 | CN1C=C[N+](=C1)C | Cl[Fe-](Cl)(Cl)Cl | CN1C=C[N+](=C1)C.Cl[Fe-](Cl)(Cl)Cl | 0.025 | eg | 0.888 | 0.125 | 99 |  | 170 | 1440 | Pellet | 4 | 78
Sce(2019) Comparing | [DMIM]FeCl4 | DMIM | FeCl4 | CN1C=C[N+](=C1)C | Cl[Fe-](Cl)(Cl)Cl | CN1C=C[N+](=C1)C.Cl[Fe-](Cl)(Cl)Cl | 0.025 | eg | 0.888 | 0.125 | 89 |  | 170 | 1440 | Bottle | 6 | 77
Sce(2019) Comparing | [DMIM]FeCl4 | DMIM | FeCl4 | CN1C=C[N+](=C1)C | Cl[Fe-](Cl)(Cl)Cl | CN1C=C[N+](=C1)C.Cl[Fe-](Cl)(Cl)Cl | 0.025 | eg | 0.888 | 0.125 | 99 |  | 170 | 1440 | Powder |  | 93
Marullo(2021) Amino | [Ch]Lys | Ch | Lys | C[N+](C)(C)CCO | C(CCN)CC(C(=O)[O-])N | C[N+](C)(C)CCO.C(CCN)CC(C(=O)[O-])N | 0.026 | eg | 0.4 | 0.1 | 50 |  | 150 | 360 | Pellet |  | 24
Yue(2010) GlycoLysis | [BMIM]OH | BMIM | OH | CCCCN1C=C[N+](=C1)C | [OH-] | CCCCN1C=C[N+](=C1)C.[OH-] | 0.04 | eg | 20 | 2 | 74 | 35.13514 | 190 | 120 | Bottle | 1 | 26
Yao(2021) Multiple | [BMIM]Pro | BMIM | Pro | CCCCN1C=C[N+](=C1)C | C1CC(NC1)C(=O)[O-] | CCCCN1C=C[N+](=C1)C.C1CC(NC1)C(=O)[O-] | 0.05 | eg | 4 | 1 | 100 |  | 190 | 60 | Powder | 0.3 | 75
Yao(2021) Multiple | [BMIM]Ac | BMIM | Ac | CCCCN1C=C[N+](=C1)C | CC(=O)[O-] | CCCCN1C=C[N+](=C1)C.CC(=O)[O-] | 0.05 | eg | 4 | 1 | 100 |  | 190 | 90 | Powder | 0.3 | 60
Yao(2021) Multiple | [BMIM]Ala | BMIM | Ala | CCCCN1C=C[N+](=C1)C | CC(C(=O)[O-])N | CCCCN1C=C[N+](=C1)C.CC(C(=O)[O-])N | 0.05 | eg | 4 | 1 | 89.2 |  | 190 | 120 | Powder | 0.3 | 67.6
Yao(2021) Multiple | [BMIM]Arg | BMIM | Arg | CCCCN1C=C[N+](=C1)C | C(CC(C(=O)[O-])N)CN=C(N)N | CCCCN1C=C[N+](=C1)C.C(CC(C(=O)[O-])N)CN=C(N)N | 0.05 | eg | 4 | 1 | 76.3 |  | 190 | 120 | Powder | 0.3 | 26.7
Yao(2021) Multiple | [BMIM]His | BMIM | His | CCCCN1C=C[N+](=C1)C | C1=C(N=CN1)CC(C(=O)[O-])N | CCCCN1C=C[N+](=C1)C.C1=C(N=CN1)CC(C(=O)[O-])N | 0.05 | eg | 4 | 1 | 80.3 |  | 190 | 120 | Powder | 0.3 | 62.3
Yao(2021) Multiple | [BMIM]Leu | BMIM | Leu | CCCCN1C=C[N+](=C1)C | CC(C)CC(C(=O)[O-])N | CCCCN1C=C[N+](=C1)C.CC(C)CC(C(=O)[O-])N | 0.05 | eg | 4 | 1 | 86.1 |  | 190 | 120 | Powder | 0.3 | 63.4
Yao(2021) Multiple | [BMIM]Lys | BMIM | Lys | CCCCN1C=C[N+](=C1)C | C(CCN)CC(C(=O)[O-])N | CCCCN1C=C[N+](=C1)C.C(CCN)CC(C(=O)[O-])N | 0.05 | eg | 4 | 1 | 99.1 |  | 190 | 120 | Powder | 0.3 | 66.4
Yao(2021) Multiple | [BMIM]Pro | BMIM | Pro | CCCCN1C=C[N+](=C1)C | C1CC(NC1)C(=O)[O-] | CCCCN1C=C[N+](=C1)C.C1CC(NC1)C(=O)[O-] | 0.05 | eg | 4 | 1 | 100 |  | 190 | 120 | Powder | 0.3 | 75.5
Yue(2013) The | [BMIM]ZnCl3 | BMIM | ZnCl3 | CCCCN1C=C[N+](=C1)C | Cl[Zn-](Cl)Cl | CCCCN1C=C[N+](=C1)C.Cl[Zn-](Cl)Cl | 0.05 | eg | 22 | 2 | 100 | 83 | 190 | 120 | Bottle | 1 | 83
Sun(2017) Solubilization | [Ch]Asp | Ch | Asp | C[N+](C)(C)CCO | C(C(C(=O)[O-])N)C(=O)O | C[N+](C)(C)CCO.C(C(C(=O)[O-])N)C(=O)O | 0.05 | eg | 2 | 0.5 | 100 |  | 180 | 240 | Bottle | 10 | 34.7
Sun(2017) Solubilization | [Ch]Lys | Ch | Lys | C[N+](C)(C)CCO | C(CCN)CC(C(=O)[O-])N | C[N+](C)(C)CCO.C(CCN)CC(C(=O)[O-])N | 0.05 | eg | 2 | 0.5 | 100 |  | 180 | 240 | Bottle | 10 | 42.7
Sun(2017) Solubilization | [Ch]3PO4 | Ch | PO4 | C[N+](C)(C)CCO | [O-]P(=O)([O-])[O-] | C[N+](C)(C)CCO.[O-]P(=O)([O-])[O-] | 0.05 | eg | 2 | 0.5 | 100 |  | 180 | 240 | Bottle | 10 | 55.1
Sun(2017) Solubilization | [Ch]3PO4 | Ch | PO4 | C[N+](C)(C)CCO | [O-]P(=O)([O-])[O-] | C[N+](C)(C)CCO.[O-]P(=O)([O-])[O-] | 0.05 | eg | 2 | 0.5 | 90.1 |  | 180 | 240 | Bottle | 10 | 45.5
Sun(2017) Solubilization | [Ch]3PO4 | Ch | PO4 | C[N+](C)(C)CCO | [O-]P(=O)([O-])[O-] | C[N+](C)(C)CCO.[O-]P(=O)([O-])[O-] | 0.05 | eg | 2 | 0.5 | 10.1 |  | 180 | 240 | Bottle | 10 | 4.5
Sun(2017) Solubilization | [Ch]3PO4 | Ch | PO4 | C[N+](C)(C)CCO | [O-]P(=O)([O-])[O-] | C[N+](C)(C)CCO.[O-]P(=O)([O-])[O-] | 0.05 | eg | 2 | 0.5 | 100 |  | 180 | 240 | Bottle | 10 | 60.6
Sun(2017) Solubilization | [Ch]3PO4 | Ch | PO4 | C[N+](C)(C)CCO | [O-]P(=O)([O-])[O-] | C[N+](C)(C)CCO.[O-]P(=O)([O-])[O-] | 0.05 | eg | 2 | 0.5 | 13.6 |  | 160 | 240 | Bottle | 10 | 4.5
Sun(2017) Solubilization | [Ch]3PO4 | Ch | PO4 | C[N+](C)(C)CCO | [O-]P(=O)([O-])[O-] | C[N+](C)(C)CCO.[O-]P(=O)([O-])[O-] | 0.05 | eg | 2 | 0.5 | 31 |  | 170 | 240 | Bottle | 10 | 10.6
Sun(2017) Solubilization | [Ch]3PO4 | Ch | PO4 | C[N+](C)(C)CCO | [O-]P(=O)([O-])[O-] | C[N+](C)(C)CCO.[O-]P(=O)([O-])[O-] | 0.05 | eg | 2 | 0.5 | 100 |  | 190 | 240 | Bottle | 10 | 63.6
Sun(2017) Solubilization | [Ch]Cl | Ch | Cl | C[N+](C)(C)CCO | [Cl-] | C[N+](C)(C)CCO.[Cl-] | 0.05 | eg | 2 | 0.5 | 90 |  | 180 | 840 | Bottle | 10 | 15.2
Sun(2017) Solubilization | [EMIM]Ac | EMIM | Ac | CCN1C=C[N+](=C1)C | CC(=O)[O-] | CCN1C=C[N+](=C1)C.CC(=O)[O-] | 0.05 | eg | 2 | 0.5 | 100 |  | 180 | 240 | Bottle | 10 | 50
Yue(2010) GlycoLysis | [BMIM]OH | BMIM | OH | CCCCN1C=C[N+](=C1)C | [OH-] | CCCCN1C=C[N+](=C1)C.[OH-] | 0.06 | eg | 20 | 2 | 91 | 52.74725 | 190 | 120 | Bottle | 1 | 48
Yue(2010) GlycoLysis | [BMIM]OH | BMIM | OH | CCCCN1C=C[N+](=C1)C | [OH-] | CCCCN1C=C[N+](=C1)C.[OH-] | 0.08 | eg | 20 | 2 | 93 | 55.91398 | 190 | 120 | Bottle | 1 | 52
Silva(2018) PET | [BMIM]ZnCl3 | BMIM | ZnCl3 | CCCCN1C=C[N+](=C1)C | Cl[Zn-](Cl)Cl | CCCCN1C=C[N+](=C1)C.Cl[Zn-](Cl)Cl | 0.1 | eg | 4 | 2 |  |  | 180 | 60 |  |  | 15.048
Silva(2018) PET | [BMIM]ZnCl3 | BMIM | ZnCl3 | CCCCN1C=C[N+](=C1)C | Cl[Zn-](Cl)Cl | CCCCN1C=C[N+](=C1)C.Cl[Zn-](Cl)Cl | 0.1 | eg | 12 | 2 |  |  | 170 | 60 |  |  | 0.6499
Silva(2018) PET | [BMIM]ZnCl3 | BMIM | ZnCl3 | CCCCN1C=C[N+](=C1)C | Cl[Zn-](Cl)Cl | CCCCN1C=C[N+](=C1)C.Cl[Zn-](Cl)Cl | 0.1 | eg | 12 | 2 |  |  | 190 | 60 |  |  | 18.9777
Yue(2010) GlycoLysis | [BMIM]OH | BMIM | OH | CCCCN1C=C[N+](=C1)C | [OH-] | CCCCN1C=C[N+](=C1)C.[OH-] | 0.1 | eg | 20 | 2 | 55 | 1.818182 | 190 | 60 | Bottle | 1 | 1
Silva(2018) PET | [BMIM]ZnCl3 | BMIM | ZnCl3 | CCCCN1C=C[N+](=C1)C | Cl[Zn-](Cl)Cl | CCCCN1C=C[N+](=C1)C.Cl[Zn-](Cl)Cl | 0.1 | eg | 20 | 2 |  |  | 180 | 60 |  |  | 1.5615
Silva(2018) PET | [BMIM]ZnCl3 | BMIM | ZnCl3 | CCCCN1C=C[N+](=C1)C | Cl[Zn-](Cl)Cl | CCCCN1C=C[N+](=C1)C.Cl[Zn-](Cl)Cl | 0.1 | eg | 4 | 2 |  |  | 170 | 90 |  |  | 0.1315
Silva(2018) PET | [BMIM]ZnCl3 | BMIM | ZnCl3 | CCCCN1C=C[N+](=C1)C | Cl[Zn-](Cl)Cl | CCCCN1C=C[N+](=C1)C.Cl[Zn-](Cl)Cl | 0.1 | eg | 4 | 2 |  |  | 190 | 90 |  |  | 18.5935
Silva(2018) PET | [BMIM]ZnCl3 | BMIM | ZnCl3 | CCCCN1C=C[N+](=C1)C | Cl[Zn-](Cl)Cl | CCCCN1C=C[N+](=C1)C.Cl[Zn-](Cl)Cl | 0.1 | eg | 12 | 2 |  |  | 180 | 90 |  |  | 16.1729
Silva(2018) PET | [BMIM]ZnCl3 | BMIM | ZnCl3 | CCCCN1C=C[N+](=C1)C | Cl[Zn-](Cl)Cl | CCCCN1C=C[N+](=C1)C.Cl[Zn-](Cl)Cl | 0.1 | eg | 12 | 2 |  |  | 180 | 90 |  |  | 20.495
Silva(2018) PET | [BMIM]ZnCl3 | BMIM | ZnCl3 | CCCCN1C=C[N+](=C1)C | Cl[Zn-](Cl)Cl | CCCCN1C=C[N+](=C1)C.Cl[Zn-](Cl)Cl | 0.1 | eg | 12 | 2 |  |  | 180 | 90 |  |  | 18.1154
Wang(2015) First-Row | [BMIM]2CoCl4 | BMIM | CoCl4 | CCCCN1C=C[N+](=C1)C | Cl[Co-2](Cl)(Cl)Cl | CCCCN1C=C[N+](=C1)C.Cl[Co-2](Cl)(Cl)Cl | 0.1 | eg | 20 | 5 | 52 | 84 | 170 | 90 | Powder | 0.3
Yue(2010) GlycoLysis | [BMIM]OH | BMIM | OH | CCCCN1C=C[N+](=C1)C | [OH-] | CCCCN1C=C[N+](=C1)C.[OH-] | 0.1 | eg | 20 | 2 | 75 | 62.66667 | 190 | 90 | Bottle | 1 | 47
Silva(2018) PET | [BMIM]ZnCl3 | BMIM | ZnCl3 | CCCCN1C=C[N+](=C1)C | Cl[Zn-](Cl)Cl | CCCCN1C=C[N+](=C1)C.Cl[Zn-](Cl)Cl | 0.1 | eg | 20 | 2 |  |  | 170 | 90 |  |  | 0.7044
Silva(2018) PET | [BMIM]ZnCl3 | BMIM | ZnCl3 | CCCCN1C=C[N+](=C1)C | Cl[Zn-](Cl)Cl | CCCCN1C=C[N+](=C1)C.Cl[Zn-](Cl)Cl | 0.1 | eg | 20 | 2 |  |  | 190 | 90 |  |  | 37.5753
Silva(2018) PET | [BMIM]ZnCl3 | BMIM | ZnCl3 | CCCCN1C=C[N+](=C1)C | Cl[Zn-](Cl)Cl | CCCCN1C=C[N+](=C1)C.Cl[Zn-](Cl)Cl | 0.1 | eg | 4 | 2 |  |  | 180 | 120 |  |  | 16.2325
Yue(2010) GlycoLysis | [BMIM]OH | BMIM | OH | CCCCN1C=C[N+](=C1)C | [OH-] | CCCCN1C=C[N+](=C1)C.[OH-] | 0.1 | eg | 10 | 2 | 88 | 53.40909 | 190 | 120 | Bottle | 1 | 47
Silva(2018) PET | [BMIM]ZnCl3 | BMIM | ZnCl3 | CCCCN1C=C[N+](=C1)C | Cl[Zn-](Cl)Cl | CCCCN1C=C[N+](=C1)C.Cl[Zn-](Cl)Cl | 0.1 | eg | 12 | 2 |  |  | 170 | 120 |  |  | 7.849
Silva(2018) PET | [BMIM]ZnCl3 | BMIM | ZnCl3 | CCCCN1C=C[N+](=C1)C | Cl[Zn-](Cl)Cl | CCCCN1C=C[N+](=C1)C.Cl[Zn-](Cl)Cl | 0.1 | eg | 12 | 2 |  |  | 190 | 120 |  |  | 29.4154
Yue(2010) GlycoLysis | [BMIM]OH | BMIM | OH | CCCCN1C=C[N+](=C1)C | [OH-] | CCCCN1C=C[N+](=C1)C.[OH-] | 0.1 | eg | 15 | 2 | 95 | 62.10526 | 190 | 120 | Bottle | 1 | 59
Yue(2010) GlycoLysis | [BMIM]Br | BMIM | Br | CCCCN1C=C[N+](=C1)C | [Br-] | CCCCN1C=C[N+](=C1)C.[Br-] | 0.1 | eg | 20 | 2 | 10.7 | 0 | 190 | 120 | Bottle | 1 | 0
Yue(2010) GlycoLysis | [BMIM]Cl | BMIM | Cl | CCCCN1C=C[N+](=C1)C | [Cl-] | CCCCN1C=C[N+](=C1)C.[Cl-] | 0.1 | eg | 20 | 2 | 28.9 | 20.76125 | 190 | 120 | Bottle | 1 | 6
Yue(2010) Glycolysis | [BMIM]HCO3 | BMIM | HCO3 | CCCCN1C=C[N+](=C1)C | OC([O-])=O | CCCCN1C=C[N+](=C1)C.OC([O-])=O | 0.1 | eg | 20 | 2 | 82.8 | 17.02899 | 190 | 120 | Bottle | 1 | 14.1
Yue(2010) GlycoLysis | [BMIM]OH | BMIM | OH | CCCCN1C=C[N+](=C1)C | [OH-] | CCCCN1C=C[N+](=C1)C.[OH-] | 0.1 | eg | 20 | 2 | 100 | 71.2 | 190 | 120 | Bottle | 1 | 71.2
Yue(2010) GlycoLysis | [BMIM]OH | BMIM | OH | CCCCN1C=C[N+](=C1)C | [OH-] | CCCCN1C=C[N+](=C1)C.[OH-] | 0.1 | eg | 20 | 2 | 100 | 71.2 | 190 | 120 | Bottle | 1 | 71.2
Yue(2010) GlycoLysis | [BMIM]OH | BMIM | OH | CCCCN1C=C[N+](=C1)C | [OH-] | CCCCN1C=C[N+](=C1)C.[OH-] | 0.1 | eg | 20 | 2 | 10 | 10 | 150 | 120 | Bottle | 1 | 1
Yue(2010) GlycoLysis | [BMIM]OH | BMIM | OH | CCCCN1C=C[N+](=C1)C | [OH-] | CCCCN1C=C[N+](=C1)C.[OH-] | 0.1 | eg | 20 | 2 | 34 | 11.76471 | 160 | 120 | Bottle | 1 | 4
Yue(2010) GlycoLysis | [BMIM]OH | BMIM | OH | CCCCN1C=C[N+](=C1)C | [OH-] | CCCCN1C=C[N+](=C1)C.[OH-] | 0.1 | eg | 20 | 2 | 36 | 33.33333 | 170 | 120 | Bottle | 1 | 12
Yue(2010) GlycoLysis | [BMIM]OH | BMIM | OH | CCCCN1C=C[N+](=C1)C | [OH-] | CCCCN1C=C[N+](=C1)C.[OH-] | 0.1 | eg | 20 | 2 | 90 | 50 | 180 | 120 | Bottle | 1 | 45
Yue(2010) GlycoLysis | [BMIM]OH | BMIM | OH | CCCCN1C=C[N+](=C1)C | [OH-] | CCCCN1C=C[N+](=C1)C.[OH-] | 0.1 | eg | 20 | 2 | 100 | 71 | 190 | 120 | Bottle | 1 | 71
Yue(2010) GlycoLysis | [BMIM]OH | BMIM | OH | CCCCN1C=C[N+](=C1)C | [OH-] | CCCCN1C=C[N+](=C1)C.[OH-] | 0.1 | eg | 20 | 2 | 100 | 72 | 190 | 120 | Bottle | 1 | 72
Yue(2010) GlycoLysis | [BMIM]OH | BMIM | OH | CCCCN1C=C[N+](=C1)C | [OH-] | CCCCN1C=C[N+](=C1)C.[OH-] | 0.1 | eg | 20 | 2 | 100 | 71 | 190 | 120 | Bottle | 1 | 71
Silva(2018) PET | [BMIM]ZnCl3 | BMIM | ZnCl3 | CCCCN1C=C[N+](=C1)C | Cl[Zn-](Cl)Cl | CCCCN1C=C[N+](=C1)C.Cl[Zn-](Cl)Cl | 0.1 | eg | 20 | 2 |  |  | 180 | 120 |  |  | 38.2821
Yue(2013) The | [BMIM]Cl | BMIM | Cl | CCCCN1C=C[N+](=C1)C | [Cl-] | CCCCN1C=C[N+](=C1)C.[Cl-] | 0.1 | eg | 22 | 2 | 3.3 | 0 | 190 | 120 | Bottle | 1 | 0
Yue(2013) The | [BMIM]MnCl3 | BMIM | MnCl3 | CCCCN1C=C[N+](=C1)C | Cl[Mn-](Cl)Cl | CCCCN1C=C[N+](=C1)C.Cl[Mn-](Cl)Cl | 0.1 | eg | 22 | 2 | 100 | 83.3 | 190 | 120 | Bottle | 1 | 83.3
Yue(2013) The | [BMIM]ZnCl3 | BMIM | ZnCl3 | CCCCN1C=C[N+](=C1)C | Cl[Zn-](Cl)Cl | CCCCN1C=C[N+](=C1)C.Cl[Zn-](Cl)Cl | 0.1 | eg | 22 | 2 | 100 | 82.6 | 190 | 120 | Bottle | 1 | 82.6
Yue(2010) GlycoLysis | [BMIM]OH | BMIM | OH | CCCCN1C=C[N+](=C1)C | [OH-] | CCCCN1C=C[N+](=C1)C.[OH-] | 0.1 | eg | 25 | 2 | 71 | 40.84507 | 190 | 120 | Bottle | 1 | 29
Yue(2010) GlycoLysis | [BMIM]OH | BMIM | OH | CCCCN1C=C[N+](=C1)C | [OH-] | CCCCN1C=C[N+](=C1)C.[OH-] | 0.1 | eg | 30 | 2 | 58 | 32.75862 | 190 | 120 | Bottle | 1 | 19
Yue(2010) GlycoLysis | [BMIM]OH | BMIM | OH | CCCCN1C=C[N+](=C1)C | [OH-] | CCCCN1C=C[N+](=C1)C.[OH-] | 0.1 | eg | 20 | 2 | 100 | 70 | 190 | 240 | Bottle | 1 | 70
Yue(2013) The | [BMIM]Cl | BMIM | Cl | CCCCN1C=C[N+](=C1)C | [Cl-] | CCCCN1C=C[N+](=C1)C.[Cl-] | 0.1 | eg | 22 | 2 | 35.4 | 24.85876 | 190 | 240 | Bottle | 1 | 8.8
Yue(2010) GlycoLysis | [BMIM]OH | BMIM | OH | CCCCN1C=C[N+](=C1)C | [OH-] | CCCCN1C=C[N+](=C1)C.[OH-] | 0.1 | eg | 20 | 2 | 100 | 56 | 190 | 360 | Bottle | 1 | 56
Yue(2013) The | [BMIM]Cl | BMIM | Cl | CCCCN1C=C[N+](=C1)C | [Cl-] | CCCCN1C=C[N+](=C1)C.[Cl-] | 0.1 | eg | 22 | 2 | 57.2 | 24.47552 | 190 | 360 | Bottle | 1 | 14
Yue(2010) GlycoLysis | [BMIM]OH | BMIM | OH | CCCCN1C=C[N+](=C1)C | [OH-] | CCCCN1C=C[N+](=C1)C.[OH-] | 0.1 | eg | 20 | 2 | 100 | 54 | 190 | 480 | Bottle | 1 | 54
Yue(2013) The | [BMIM]Cl | BMIM | Cl | CCCCN1C=C[N+](=C1)C | [Cl-] | CCCCN1C=C[N+](=C1)C.[Cl-] | 0.1 | eg | 22 | 2 | 100 | 57.1 | 190 | 480 | Bottle | 1 | 57.1
Yue(2010) GlycoLysis | [BMIM]OH | BMIM | OH | CCCCN1C=C[N+](=C1)C | [OH-] | CCCCN1C=C[N+](=C1)C.[OH-] | 0.12 | eg | 20 | 2 | 100 | 56 | 190 | 120 | Bottle | 1 | 56
Al-Sabagh(2014) GlycoLysis | [BMIM]Ac | BMIM | Ac | CCCCN1C=C[N+](=C1)C | CC(=O)[O-] | CCCCN1C=C[N+](=C1)C.CC(=O)[O-] | 0.125 | eg | 20 | 2 | 14.8 | 38.3 | 180 | 120 | Pellet | 4
Al-Sabagh(2014) Cu- | [BMIM]Cu(Ac)3 | BMIM | Cu(Ac)3 | CCCCN1C=C[N+](=C1)C | [Cu+2](CC(=O)[O-])(CC(=O)[O-])(CC(=O)[O-]) | CCCCN1C=C[N+](=C1)C.[Cu+2](CC(=O)[O-])(CC(=O)[O-])(CC(=O)[O-]) | 0.125 | eg | 20 | 2 | 30 | 22 | 180 | 120 | Pellet | 4 | 6.5
Al-Sabagh(2014) Cu- | [BMIM]Zn(Ac)3 | BMIM | Zn(Ac)3 | CCCCN1C=C[N+](=C1)C | [Zn+2](CC(=O)[O-])(CC(=O)[O-])(CC(=O)[O-]) | CCCCN1C=C[N+](=C1)C.[Zn+2](CC(=O)[O-])(CC(=O)[O-])(CC(=O)[O-]) | 0.125 | eg | 20 | 2 | 32 | 21.875 | 180 | 120 | Pellet | 4 | 7
Liu(2020) Degradation | [Ch]Ac | Ch | Ac | C[N+](C)(C)CCO | CC(=O)[O-] | C[N+](C)(C)CCO.CC(=O)[O-] | 0.125 | eg | 20 | 5 | 81 |  | 180 | 180 | Powder | 0.3 | 35
Yue(2010) GlycoLysis | [BMIM]OH | BMIM | OH | CCCCN1C=C[N+](=C1)C | [OH-] | CCCCN1C=C[N+](=C1)C.[OH-] | 0.14 | eg | 20 | 2 | 100 | 49 | 190 | 120 | Bottle | 1 | 49
Yue(2010) GlycoLysis | [BMIM]OH | BMIM | OH | CCCCN1C=C[N+](=C1)C | [OH-] | CCCCN1C=C[N+](=C1)C.[OH-] | 0.16 | eg | 20 | 2 | 100 | 47 | 190 | 120 | Bottle | 1 | 47
Wang(2015) First-Row | [BMIM]2CoCl4 | BMIM | CoCl4 | CCCCN1C=C[N+](=C1)C | Cl[Co-2](Cl)(Cl)Cl | CCCCN1C=C[N+](=C1)C.Cl[Co-2](Cl)(Cl)Cl | 0.25 | eg | 20 | 5 | 85 | 78 | 170 | 90 | Powder | 0.3
Al-Sabagh(2014) GlycoLysis | [BMIM]Ac | BMIM | Ac | CCCCN1C=C[N+](=C1)C | CC(=O)[O-] | CCCCN1C=C[N+](=C1)C.CC(=O)[O-] | 0.25 | eg | 20 | 2 | 37.95 | 45 | 180 | 120 | Pellet | 4
Al-Sabagh(2014) Cu- | [BMIM]Cu(Ac)3 | BMIM | Cu(Ac)3 | CCCCN1C=C[N+](=C1)C | [Cu+2](CC(=O)[O-])(CC(=O)[O-])(CC(=O)[O-]) | CCCCN1C=C[N+](=C1)C.[Cu+2](CC(=O)[O-])(CC(=O)[O-])(CC(=O)[O-]) | 0.25 | eg | 20 | 2 | 47 | 23 | 180 | 120 | Pellet | 4 | 11
Al-Sabagh(2014) Cu- | [BMIM]Zn(Ac)3 | BMIM | Zn(Ac)3 | CCCCN1C=C[N+](=C1)C | [Zn+2](CC(=O)[O-])(CC(=O)[O-])(CC(=O)[O-]) | CCCCN1C=C[N+](=C1)C.[Zn+2](CC(=O)[O-])(CC(=O)[O-])(CC(=O)[O-]) | 0.25 | eg | 20 | 2 | 33 | 24.24242 | 180 | 120 | Pellet | 4 | 8
Wang(2010) Fe | [BMIM]FeCl4 | BMIM | FeCl4 | CCCCN1C=C[N+](=C1)C | Cl[Fe-](Cl)(Cl)Cl | CCCCN1C=C[N+](=C1)C.Cl[Fe-](Cl)(Cl)Cl | 0.25 | eg | 20 | 5 | 9 | 50 | 160 | 240 | Pellet | 3
Liu(2020) Degradation | [Ch]Ac | Ch | Ac | C[N+](C)(C)CCO | CC(=O)[O-] | C[N+](C)(C)CCO.CC(=O)[O-] | 0.25 | eg | 20 | 5 | 46 |  | 180 | 30 | Powder | 0.3 | 40
Liu(2020) Degradation | [Ch]Ac | Ch | Ac | C[N+](C)(C)CCO | CC(=O)[O-] | C[N+](C)(C)CCO.CC(=O)[O-] | 0.25 | eg | 20 | 5 | 70 |  | 180 | 60 | Powder | 0.3 | 60
Liu(2022) Optimization | [Ch]Arg | Ch | Arg | C[N+](C)(C)CCO | C(CC(C(=O)[O-])N)CN=C(N)N | C[N+](C)(C)CCO.C(CC(C(=O)[O-])N)CN=C(N)N | 0.25 | eg | 20 | 5 | 43 |  | 190 | 90 | Bottle | 10 | 34.8
Liu(2022) Optimization | [Ch]Cl | Ch | Cl | C[N+](C)(C)CCO | [Cl-] | C[N+](C)(C)CCO.[Cl-] | 0.25 | eg | 20 | 5 | 79 |  | 190 | 90 | Bottle | 10 | 67.2
Liu(2022) Optimization | [Ch]Gly | Ch | Gly | C[N+](C)(C)CCO | C(C(=O)[O-])N | C[N+](C)(C)CCO.C(C(=O)[O-])N | 0.25 | eg | 20 | 5 | 100 |  | 190 | 90 | Bottle | 10 | 84.5
Liu(2022) Optimization | [Ch]Lys | Ch | Lys | C[N+](C)(C)CCO | C(CCN)CC(C(=O)[O-])N | C[N+](C)(C)CCO.C(CCN)CC(C(=O)[O-])N | 0.25 | eg | 20 | 5 | 36 |  | 190 | 90 | Bottle | 10 | 35.2
Liu(2022) Optimization | [Ch]Pro | Ch | Pro | C[N+](C)(C)CCO | C1CC(NC1)C(=O)[O-] | C[N+](C)(C)CCO.C1CC(NC1)C(=O)[O-] | 0.25 | eg | 20 | 5 | 59 |  | 190 | 90 | Bottle | 10 | 40.2
Liu(2022) Optimization | [Ch]Ser | Ch | Ser | C[N+](C)(C)CCO | C(C(C(=O)[O-])N)O | C[N+](C)(C)CCO.C(C(C(=O)[O-])N)O | 0.25 | eg | 20 | 5 | 25 |  | 190 | 90 | Bottle | 10 | 19.6
Liu(2022) Optimization | [Ch]Try | Ch | Try | C[N+](C)(C)CCO | C1=CC=C2C(=C1)C(=CN2)CC(C(=O)[O-])N | C[N+](C)(C)CCO.C1=CC=C2C(=C1)C(=CN2)CC(C(=O)[O-])N | 0.25 | eg | 20 | 5 | 79 |  | 190 | 90 | Bottle | 10 | 48.5
Liu(2020) Degradation | [Ch]Ac | Ch | Ac | C[N+](C)(C)CCO | CC(=O)[O-] | C[N+](C)(C)CCO.CC(=O)[O-] | 0.25 | eg | 20 | 5 | 90 |  | 180 | 120 | Powder | 0.3 | 78
Liu(2022) Optimization | [Ch]Ac | Ch | Ac | C[N+](C)(C)CCO | CC(=O)[O-] | C[N+](C)(C)CCO.CC(=O)[O-] | 0.25 | eg | 20 | 5 | 94.3 |  | 180 | 180 | Bottle | 10 | 82.9
Liu(2020) Degradation | [Ch]Ac | Ch | Ac | C[N+](C)(C)CCO | CC(=O)[O-] | C[N+](C)(C)CCO.CC(=O)[O-] | 0.25 | eg | 20 | 5 | 94.3 |  | 180 | 180 | Powder | 0.3 | 82.9
Liu(2020) Degradation | [Ch]Ac | Ch | Ac | C[N+](C)(C)CCO | CC(=O)[O-] | C[N+](C)(C)CCO.CC(=O)[O-] | 0.25 | eg | 20 | 5 | 19 |  | 145 | 180 | Powder | 0.3 | 16
Liu(2020) Degradation | [Ch]Ac | Ch | Ac | C[N+](C)(C)CCO | CC(=O)[O-] | C[N+](C)(C)CCO.CC(=O)[O-] | 0.25 | eg | 20 | 5 | 38 |  | 155 | 180 | Powder | 0.3 | 33
Liu(2020) Degradation | [Ch]Ac | Ch | Ac | C[N+](C)(C)CCO | CC(=O)[O-] | C[N+](C)(C)CCO.CC(=O)[O-] | 0.25 | eg | 20 | 5 | 63 |  | 165 | 180 | Powder | 0.3 | 54
Liu(2020) Degradation | [Ch]Ac | Ch | Ac | C[N+](C)(C)CCO | CC(=O)[O-] | C[N+](C)(C)CCO.CC(=O)[O-] | 0.25 | eg | 20 | 5 | 81 |  | 175 | 180 | Powder | 0.3 | 70
Liu(2020) Degradation | [Ch]Ac | Ch | Ac | C[N+](C)(C)CCO | CC(=O)[O-] | C[N+](C)(C)CCO.CC(=O)[O-] | 0.25 | eg | 20 | 5 | 95 |  | 180 | 180 | Powder | 0.3 | 82
Liu(2020) Degradation | [Ch]Ac | Ch | Ac | C[N+](C)(C)CCO | CC(=O)[O-] | C[N+](C)(C)CCO.CC(=O)[O-] | 0.25 | eg | 20 | 5 | 100 |  | 190 | 180 | Powder | 0.3 | 85
Liu(2020) Degradation | [Ch]Ac | Ch | Ac | C[N+](C)(C)CCO | CC(=O)[O-] | C[N+](C)(C)CCO.CC(=O)[O-] | 0.25 | eg | 20 | 5 | 100 |  | 195 | 180 | Powder | 0.3 | 86
Liu(2020) Degradation | [Ch]Ac | Ch | Ac | C[N+](C)(C)CCO | CC(=O)[O-] | C[N+](C)(C)CCO.CC(=O)[O-] | 0.25 | eg | 20 | 5 | 94 |  | 180 | 180 | Powder | 0.3 | 82
Liu(2020) Degradation | [Ch]Ac | Ch | Ac | C[N+](C)(C)CCO | CC(=O)[O-] | C[N+](C)(C)CCO.CC(=O)[O-] | 0.25 | eg | 20 | 5 | 95 |  | 180 | 180 | Powder | 0.3 | 82
Liu(2020) Degradation | [Ch]But | Ch | But | C[N+](C)(C)CCO | CCCC(=O)[O-] | C[N+](C)(C)CCO.CCCC(=O)[O-] | 0.25 | eg | 20 | 5 | 33.3 |  | 180 | 180 | Powder | 0.3 | 9.9
Liu(2020) Degradation | [Ch]Cl | Ch | Cl | C[N+](C)(C)CCO | [Cl-] | C[N+](C)(C)CCO.[Cl-] | 0.25 | eg | 20 | 5 | 3.2 |  | 180 | 180 | Powder | 0.3 | 0
Liu(2022) Optimization | [Ch]For | Ch | For | C[N+](C)(C)CCO | C(=O)[O-] | C[N+](C)(C)CCO.C(=O)[O-] | 0.25 | eg | 20 | 5 | 97.1 |  | 180 | 180 | Bottle | 10 | 84.5
Liu(2020) Degradation | [Ch]For | Ch | For | C[N+](C)(C)CCO | C(=O)[O-] | C[N+](C)(C)CCO.C(=O)[O-] | 0.25 | eg | 20 | 5 | 97.1 |  | 180 | 180 | Powder | 0.3 | 84.5
Liu(2020) Degradation | [Ch]HSO4 | Ch | HSO4 | C[N+](C)(C)CCO | OS(=O)(=O)[O-] | C[N+](C)(C)CCO.OS(=O)(=O)[O-] | 0.25 | eg | 20 | 5 | 2.9 |  | 180 | 180 | Powder | 0.3 | 0
Liu(2020) Degradation | [Ch]Mesy | Ch | Mesy | C[N+](C)(C)CCO | CS(=O)(=O)[O-] | C[N+](C)(C)CCO.CS(=O)(=O)[O-] | 0.25 | eg | 20 | 5 | 4.2 |  | 180 | 180 | Powder | 0.3 | 0
Liu(2020) Degradation | [Ch]Pro | Ch | Pro | C[N+](C)(C)CCO | CCC(=O)[O-] | C[N+](C)(C)CCO.CCC(=O)[O-] | 0.25 | eg | 20 | 5 | 65.1 |  | 180 | 180 | Powder | 0.3 | 40.5
Liu(2020) Degradation | [Ch]Ac | Ch | Ac | C[N+](C)(C)CCO | CC(=O)[O-] | C[N+](C)(C)CCO.CC(=O)[O-] | 0.25 | eg | 20 | 5 | 98 |  | 180 | 240 | Powder | 0.3 | 85
Liu(2020) Degradation | [Ch]Ac | Ch | Ac | C[N+](C)(C)CCO | CC(=O)[O-] | C[N+](C)(C)CCO.CC(=O)[O-] | 0.25 | eg | 20 | 5 | 100 |  | 180 | 300 | Powder | 0.3 | 84
Zhou(2012) Effective | [DEIM]Zn(Ac)3 | DEIM | Zn(Ac)3 | CC[N]1C=C[N+](=C1)CC | [Zn+2](CC(=O)[O-])(CC(=O)[O-])(CC(=O)[O-]) | CC[N]1C=C[N+](=C1)CC.[Zn+2](CC(=O)[O-])(CC(=O)[O-])(CC(=O)[O-]) | 0.25 | eg | 20 | 3 | 69 | 68 | 180 | 150 | Powder | 0.3
Wang(2013) 1-Allyl-3-methylimidazolium | [AMIM]Cl | AMIM | Cl | C[N+]1=CN(C=C1)CC=C | [Cl-] | C[N+]1=CN(C=C1)CC=C.[Cl-] | 0.5 | eg | 20 | 5 | 4.8 | 11.4 | 175 | 75 | Pellet | 3
Wang(2013) 1-Allyl-3-methylimidazolium | [AMIM]CoCl3 | AMIM | CoCl3 | C[N+]1=CN(C=C1)CC=C | Cl[Co-](Cl)Cl | C[N+]1=CN(C=C1)CC=C.Cl[Co-](Cl)Cl | 0.5 | eg | 20 | 5 | 100 | 79.5 | 175 | 75 | Pellet | 3
Wang(2013) 1-Allyl-3-methylimidazolium | [AMIM]ZnCl3 | AMIM | ZnCl3 | C[N+]1=CN(C=C1)CC=C | Cl[Zn-](Cl)Cl | C[N+]1=CN(C=C1)CC=C.Cl[Zn-](Cl)Cl | 0.5 | eg | 20 | 5 | 100 | 80.1 | 175 | 75 | Pellet | 3
Wang(2013) 1-Allyl-3-methylimidazolium | [AMIM]MnCl3 | AMIM | MnCl3 | C[N+]1=CN(C=C1)CC=C | Cl[Mn-](Cl)Cl | C[N+]1=CN(C=C1)CC=C.Cl[Mn-](Cl)Cl | 0.5 | eg | 20 | 5 | 100 | 74.6 | 175 | 90 | Pellet | 3
Wang(2013) 1-Allyl-3-methylimidazolium | [AMIM]CuCl3 | AMIM | CuCl3 | C[N+]1=CN(C=C1)CC=C | Cl[Cu-](Cl)Cl | C[N+]1=CN(C=C1)CC=C.Cl[Cu-](Cl)Cl | 0.5 | eg | 20 | 5 | 10.8 | 77.3 | 175 | 180 | Pellet | 3
Wang(2013) 1-Allyl-3-methylimidazolium | [AMIM]FeCl4 | AMIM | FeCl4 | C[N+]1=CN(C=C1)CC=C | Cl[Fe-](Cl)(Cl)Cl | C[N+]1=CN(C=C1)CC=C.Cl[Fe-](Cl)(Cl)Cl | 0.5 | eg | 20 | 5 | 100 | 71.4 | 175 | 180 | Pellet | 3
Wang(2015) First-Row | [BMIM]2CoCl4 | BMIM | CoCl4 | CCCCN1C=C[N+](=C1)C | Cl[Co-2](Cl)(Cl)Cl | CCCCN1C=C[N+](=C1)C.Cl[Co-2](Cl)(Cl)Cl | 0.5 | eg | 20 | 5 | 40 | 71 | 170 | 30 | Powder | 0.3
Wang(2015) First-Row | [BMIM]2CoCl4 | BMIM | CoCl4 | CCCCN1C=C[N+](=C1)C | Cl[Co-2](Cl)(Cl)Cl | CCCCN1C=C[N+](=C1)C.Cl[Co-2](Cl)(Cl)Cl | 0.5 | eg | 20 | 5 | 66 | 75 | 170 | 60 | Powder | 0.3
Wang(2013) 1-Allyl-3-methylimidazolium | [BMIM]Cl | BMIM | Cl | CCCCN1C=C[N+](=C1)C | [Cl-] | CCCCN1C=C[N+](=C1)C.[Cl-] | 0.5 | eg | 20 | 5 | 3.7 | 9.8 | 175 | 75 | Pellet | 3
Wang(2013) 1-Allyl-3-methylimidazolium | [BMIM]FeCl4 | BMIM | FeCl4 | CCCCN1C=C[N+](=C1)C | Cl[Fe-](Cl)(Cl)Cl | CCCCN1C=C[N+](=C1)C.Cl[Fe-](Cl)(Cl)Cl | 0.5 | eg | 20 | 5 | 19.7 | 48.3 | 175 | 75 | Pellet | 3
Wang(2015) First-Row | [BMIM]2CoCl4 | BMIM | CoCl4 | CCCCN1C=C[N+](=C1)C | Cl[Co-2](Cl)(Cl)Cl | CCCCN1C=C[N+](=C1)C.Cl[Co-2](Cl)(Cl)Cl | 0.5 | eg | 20 | 5 | 92 | 89 | 170 | 90 | Powder | 0.3
Wang(2015) First-Row | [BMIM]2CoCl4 | BMIM | CoCl4 | CCCCN1C=C[N+](=C1)C | Cl[Co-2](Cl)(Cl)Cl | CCCCN1C=C[N+](=C1)C.Cl[Co-2](Cl)(Cl)Cl | 0.5 | eg | 20 | 5 | 2 | 33 | 130 | 90 | Powder | 0.3
Wang(2015) First-Row | [BMIM]2CoCl4 | BMIM | CoCl4 | CCCCN1C=C[N+](=C1)C | Cl[Co-2](Cl)(Cl)Cl | CCCCN1C=C[N+](=C1)C.Cl[Co-2](Cl)(Cl)Cl | 0.5 | eg | 20 | 5 | 8 | 41 | 140 | 90 | Powder | 0.3
Wang(2015) First-Row | [BMIM]2CoCl4 | BMIM | CoCl4 | CCCCN1C=C[N+](=C1)C | Cl[Co-2](Cl)(Cl)Cl | CCCCN1C=C[N+](=C1)C.Cl[Co-2](Cl)(Cl)Cl | 0.5 | eg | 20 | 5 | 28 | 59 | 150 | 90 | Powder | 0.3
Wang(2015) First-Row | [BMIM]2CoCl4 | BMIM | CoCl4 | CCCCN1C=C[N+](=C1)C | Cl[Co-2](Cl)(Cl)Cl | CCCCN1C=C[N+](=C1)C.Cl[Co-2](Cl)(Cl)Cl | 0.5 | eg | 20 | 5 | 33 | 68 | 160 | 90 | Powder | 0.3
Wang(2015) First-Row | [BMIM]2CoCl4 | BMIM | CoCl4 | CCCCN1C=C[N+](=C1)C | Cl[Co-2](Cl)(Cl)Cl | CCCCN1C=C[N+](=C1)C.Cl[Co-2](Cl)(Cl)Cl | 0.5 | eg | 20 | 5 | 92 | 79 | 170 | 90 | Powder | 0.3
Wang(2015) First-Row | [BMIM]2CoCl4 | BMIM | CoCl4 | CCCCN1C=C[N+](=C1)C | Cl[Co-2](Cl)(Cl)Cl | CCCCN1C=C[N+](=C1)C.Cl[Co-2](Cl)(Cl)Cl | 0.5 | eg | 20 | 5 | 100 | 76 | 175 | 90 | Powder | 0.3
Wang(2015) First-Row | [BMIM]2CoCl4 | BMIM | CoCl4 | CCCCN1C=C[N+](=C1)C | Cl[Co-2](Cl)(Cl)Cl | CCCCN1C=C[N+](=C1)C.Cl[Co-2](Cl)(Cl)Cl | 0.5 | eg | 20 | 5 | 100 | 75 | 180 | 90 | Powder | 0.3
Wang(2015) First-Row | [BMIM]2CoCl4 | BMIM | CoCl4 | CCCCN1C=C[N+](=C1)C | Cl[Co-2](Cl)(Cl)Cl | CCCCN1C=C[N+](=C1)C.Cl[Co-2](Cl)(Cl)Cl | 0.5 | eg | 20 | 5 | 100 | 74 | 185 | 90 | Powder | 0.3
Wang(2015) First-Row | [BMIM]2CoCl4 | BMIM | CoCl4 | CCCCN1C=C[N+](=C1)C | Cl[Co-2](Cl)(Cl)Cl | CCCCN1C=C[N+](=C1)C.Cl[Co-2](Cl)(Cl)Cl | 0.5 | eg | 20 | 5 | 93 | 77 | 170 | 90 | Powder | 0.3
Wang(2015) First-Row | [BMIM]2CoCl4 | BMIM | CoCl4 | CCCCN1C=C[N+](=C1)C | Cl[Co-2](Cl)(Cl)Cl | CCCCN1C=C[N+](=C1)C.Cl[Co-2](Cl)(Cl)Cl | 0.5 | eg | 20 | 5 | 100 | 77 | 175 | 90 | Powder | 0.3
Wang(2015) First-Row | [BMIM]2CoCl4 | BMIM | CoCl4 | CCCCN1C=C[N+](=C1)C | Cl[Co-2](Cl)(Cl)Cl | CCCCN1C=C[N+](=C1)C.Cl[Co-2](Cl)(Cl)Cl | 0.5 | eg | 20 | 2 | 100 | 77 | 175 | 90 | Powder | 0.3
Wang(2015) First-Row | [BMIM]2CoCl4 | BMIM | CoCl4 | CCCCN1C=C[N+](=C1)C | Cl[Co-2](Cl)(Cl)Cl | CCCCN1C=C[N+](=C1)C.Cl[Co-2](Cl)(Cl)Cl | 0.5 | eg | 20 | 3 | 100 | 81 | 175 | 90 | Powder | 0.3
Wang(2015) First-Row | [BMIM]2CoCl4 | BMIM | CoCl4 | CCCCN1C=C[N+](=C1)C | Cl[Co-2](Cl)(Cl)Cl | CCCCN1C=C[N+](=C1)C.Cl[Co-2](Cl)(Cl)Cl | 0.5 | eg | 20 | 4 | 100 | 79 | 175 | 90 | Powder | 0.3
Wang(2015) First-Row | [BMIM]2CoCl4 | BMIM | CoCl4 | CCCCN1C=C[N+](=C1)C | Cl[Co-2](Cl)(Cl)Cl | CCCCN1C=C[N+](=C1)C.Cl[Co-2](Cl)(Cl)Cl | 0.5 | eg | 20 | 5 | 100 | 80 | 175 | 90 | Powder | 0.3
Wang(2015) First-Row | [BMIM]2CoCl4 | BMIM | CoCl4 | CCCCN1C=C[N+](=C1)C | Cl[Co-2](Cl)(Cl)Cl | CCCCN1C=C[N+](=C1)C.Cl[Co-2](Cl)(Cl)Cl | 0.5 | eg | 20 | 6 | 100 | 78 | 175 | 90 | Powder | 0.3
Wang(2015) First-Row | [BMIM]2CoCl4 | BMIM | CoCl4 | CCCCN1C=C[N+](=C1)C | Cl[Co-2](Cl)(Cl)Cl | CCCCN1C=C[N+](=C1)C.Cl[Co-2](Cl)(Cl)Cl | 0.5 | eg | 20 | 7 | 100 | 72 | 175 | 90 | Powder | 0.3
Wang(2015) First-Row | [BMIM]2CoCl4 | BMIM | CoCl4 | CCCCN1C=C[N+](=C1)C | Cl[Co-2](Cl)(Cl)Cl | CCCCN1C=C[N+](=C1)C.Cl[Co-2](Cl)(Cl)Cl | 0.5 | eg | 25 | 5 | 100 | 77 | 175 | 90 | Powder | 0.3
Wang(2015) First-Row | [BMIM]2CoCl4 | BMIM | CoCl4 | CCCCN1C=C[N+](=C1)C | Cl[Co-2](Cl)(Cl)Cl | CCCCN1C=C[N+](=C1)C.Cl[Co-2](Cl)(Cl)Cl | 0.5 | eg | 30 | 5 | 100 | 79 | 175 | 90 | Powder | 0.3
Wang(2015) First-Row | [BMIM]2CoCl4 | BMIM | CoCl4 | CCCCN1C=C[N+](=C1)C | Cl[Co-2](Cl)(Cl)Cl | CCCCN1C=C[N+](=C1)C.Cl[Co-2](Cl)(Cl)Cl | 0.5 | eg | 35 | 5 | 100 | 80 | 175 | 90 | Powder | 0.3
Wang(2015) First-Row | [BMIM]2CoCl4 | BMIM | CoCl4 | CCCCN1C=C[N+](=C1)C | Cl[Co-2](Cl)(Cl)Cl | CCCCN1C=C[N+](=C1)C.Cl[Co-2](Cl)(Cl)Cl | 0.5 | eg | 40 | 5 | 100 | 77 | 175 | 90 | Powder | 0.3
Al-Sabagh(2014) GlycoLysis | [BMIM]Ac | BMIM | Ac | CCCCN1C=C[N+](=C1)C | CC(=O)[O-] | CCCCN1C=C[N+](=C1)C.CC(=O)[O-] | 0.5 | eg | 20 | 2 | 48.5 | 49.87 | 180 | 120 | Pellet | 4
Wang(2015) First-Row | [BMIM]2CoCl4 | BMIM | CoCl4 | CCCCN1C=C[N+](=C1)C | Cl[Co-2](Cl)(Cl)Cl | CCCCN1C=C[N+](=C1)C.Cl[Co-2](Cl)(Cl)Cl | 0.5 | eg | 20 | 5 | 96 | 77 | 170 | 120 | Powder | 0.3
Al-Sabagh(2014) Cu- | [BMIM]Cu(Ac)3 | BMIM | Cu(Ac)3 | CCCCN1C=C[N+](=C1)C | [Cu+2](CC(=O)[O-])(CC(=O)[O-])(CC(=O)[O-]) | CCCCN1C=C[N+](=C1)C.[Cu+2](CC(=O)[O-])(CC(=O)[O-])(CC(=O)[O-]) | 0.5 | eg | 20 | 2 | 53 | 42 | 180 | 120 | Pellet | 4 | 22
Al-Sabagh(2014) Cu- | [BMIM]Zn(Ac)3 | BMIM | Zn(Ac)3 | CCCCN1C=C[N+](=C1)C | [Zn+2](CC(=O)[O-])(CC(=O)[O-])(CC(=O)[O-]) | CCCCN1C=C[N+](=C1)C.[Zn+2](CC(=O)[O-])(CC(=O)[O-])(CC(=O)[O-]) | 0.5 | eg | 20 | 2 | 53 | 26 | 180 | 120 | Pellet | 4 | 13
Wang(2015) First-Row | [BMIM]2CoCl4 | BMIM | CoCl4 | CCCCN1C=C[N+](=C1)C | Cl[Co-2](Cl)(Cl)Cl | CCCCN1C=C[N+](=C1)C.Cl[Co-2](Cl)(Cl)Cl | 0.5 | eg | 20 | 5 | 98 | 76 | 170 | 150 | Powder | 0.3
Wang(2015) First-Row | [BMIM]2CoCl4 | BMIM | CoCl4 | CCCCN1C=C[N+](=C1)C | Cl[Co-2](Cl)(Cl)Cl | CCCCN1C=C[N+](=C1)C.Cl[Co-2](Cl)(Cl)Cl | 0.5 | eg | 20 | 5 | 99 | 74 | 170 | 180 | Powder | 0.3
Wang(2010) Fe | [BMIM]FeCl4 | BMIM | FeCl4 | CCCCN1C=C[N+](=C1)C | Cl[Fe-](Cl)(Cl)Cl | CCCCN1C=C[N+](=C1)C.Cl[Fe-](Cl)(Cl)Cl | 0.5 | eg | 20 | 5 | 17 |  | 160 | 180 | Pellet | 3
Wang(2010) Fe | [BMIM]FeCl4 | BMIM | FeCl4 | CCCCN1C=C[N+](=C1)C | Cl[Fe-](Cl)(Cl)Cl | CCCCN1C=C[N+](=C1)C.Cl[Fe-](Cl)(Cl)Cl | 0.5 | eg | 20 | 5 | 26 |  | 160 | 240 | Pellet | 3
Wang(2010) Fe | [BMIM]FeCl4 | BMIM | FeCl4 | CCCCN1C=C[N+](=C1)C | Cl[Fe-](Cl)(Cl)Cl | CCCCN1C=C[N+](=C1)C.Cl[Fe-](Cl)(Cl)Cl | 0.5 | eg | 20 | 5 | 25 | 76 | 160 | 240 | Pellet | 3
Wang(2010) Fe | [BMIM]FeCl4 | BMIM | FeCl4 | CCCCN1C=C[N+](=C1)C | Cl[Fe-](Cl)(Cl)Cl | CCCCN1C=C[N+](=C1)C.Cl[Fe-](Cl)(Cl)Cl | 0.5 | eg | 20 | 5 | 50 | 70 | 160 | 240 | Pellet | 3
Wang(2010) Fe | [BMIM]FeCl4 | BMIM | FeCl4 | CCCCN1C=C[N+](=C1)C | Cl[Fe-](Cl)(Cl)Cl | CCCCN1C=C[N+](=C1)C.Cl[Fe-](Cl)(Cl)Cl | 0.5 | eg | 20 | 5 | 34 |  | 160 | 300 | Pellet | 3
Wang(2010) Fe | [BMIM]FeCl4 | BMIM | FeCl4 | CCCCN1C=C[N+](=C1)C | Cl[Fe-](Cl)(Cl)Cl | CCCCN1C=C[N+](=C1)C.Cl[Fe-](Cl)(Cl)Cl | 0.5 | eg | 20 | 5 | 40 |  | 160 | 360 | Pellet | 3
Wang(2010) Fe | [BMIM]FeCl4 | BMIM | FeCl4 | CCCCN1C=C[N+](=C1)C | Cl[Fe-](Cl)(Cl)Cl | CCCCN1C=C[N+](=C1)C.Cl[Fe-](Cl)(Cl)Cl | 0.5 | eg | 20 | 5 | 48 |  | 160 | 420 | Pellet | 3
Wang(2021) Formation | [C2TMG]ZnCl3 | C2TMG | ZnCl3 | CC[N+]=C(N(C)C)N(C)C | Cl[Zn-](Cl)Cl | CC[N+]=C(N(C)C)N(C)C.Cl[Zn-](Cl)Cl | 0.5 | eg | 25 | 5 | 100 |  | 195 | 70 | Powder | 0.3 | 86.6
Wang(2021) Formation | [C4TMG]ZnCl3 | C4TMG | ZnCl3 | CCCC[N+]=C(N(C)C)N(C)C | Cl[Zn-](Cl)Cl | CCCC[N+]=C(N(C)C)N(C)C.Cl[Zn-](Cl)Cl | 0.5 | eg | 25 | 5 | 100 |  | 195 | 70 | Powder | 0.3 | 81.4
Wang(2021) Formation | [C6TMG](ZnCl3)2 | C6TMG | ZnCl3 | CCCCCC[N+]=C(N(C)C)N(C)C | Cl[Zn-](Cl)Cl | CCCCCC[N+]=C(N(C)C)N(C)C.Cl[Zn-](Cl)Cl | 0.5 | eg | 25 | 5 | 100 |  | 195 | 70 | Bottle | 10 | 84
Wang(2021) Formation | [C6TMG]ZnCl3 | C6TMG | ZnCl3 | CCCCCC[N+]=C(N(C)C)N(C)C | Cl[Zn-](Cl)Cl | CCCCCC[N+]=C(N(C)C)N(C)C.Cl[Zn-](Cl)Cl | 0.5 | eg | 25 | 5 | 100 |  | 195 | 70 | Powder | 0.3 | 89.4
Wang(2021) Formation | [C6TMG](ZnCl3)2 | C6TMG | ZnCl3 | CCCCCC[N+]=C(N(C)C)N(C)C | Cl[Zn-](Cl)Cl | CCCCCC[N+]=C(N(C)C)N(C)C.Cl[Zn-](Cl)Cl | 0.5 | eg | 25 | 5 | 100 |  | 195 | 70 | Powder | 0.3 | 92.7
Wang(2021) Formation | [C8TMG]ZnCl3 | C8TMG | ZnCl3 | CCCCCCCC[N+]=C(N(C)C)N(C)C | Cl[Zn-](Cl)Cl | CCCCCCCC[N+]=C(N(C)C)N(C)C.Cl[Zn-](Cl)Cl | 0.5 | eg | 25 | 5 | 100 |  | 195 | 70 | Powder | 0.3 | 78.7
Liu(2020) Degradation | [Ch]Ac | Ch | Ac | C[N+](C)(C)CCO | CC(=O)[O-] | C[N+](C)(C)CCO.CC(=O)[O-] | 0.5 | eg | 20 | 5 | 100 |  | 180 | 180 | Powder | 0.3 | 81
Zhou(2012) Effective | [DEIM]Zn(Ac)3 | DEIM | Zn(Ac)3 | CC[N]1C=C[N+](=C1)CC | [Zn+2](CC(=O)[O-])(CC(=O)[O-])(CC(=O)[O-]) | CC[N]1C=C[N+](=C1)CC.[Zn+2](CC(=O)[O-])(CC(=O)[O-])(CC(=O)[O-]) | 0.5 | eg | 20 | 3 | 39 | 30 | 180 | 60 | Powder | 0.3
Zhou(2012) Effective | [DEIM]Co(Ac)3 | DEIM | Co(Ac)3 | CC[N]1C=C[N+](=C1)CC | [Co+2](CC(=O)[O-])(CC(=O)[O-])(CC(=O)[O-]) | CC[N]1C=C[N+](=C1)CC.[Co+2](CC(=O)[O-])(CC(=O)[O-])(CC(=O)[O-]) | 0.5 | eg | 20 | 3 | 100 | 56.65 | 180 | 90 | Powder | 0.3
Zhou(2012) Effective | [DEIM]Zn(Ac)3 | DEIM | Zn(Ac)3 | CC[N]1C=C[N+](=C1)CC | [Zn+2](CC(=O)[O-])(CC(=O)[O-])(CC(=O)[O-]) | CC[N]1C=C[N+](=C1)CC.[Zn+2](CC(=O)[O-])(CC(=O)[O-])(CC(=O)[O-]) | 0.5 | eg | 20 | 3 | 100 | 67.1 | 180 | 90 | Powder | 0.3
Zhou(2012) Effective | [DEIM]Ni(Ac)3 | DEIM | Ni(Ac)3 | CC[N]1C=C[N+](=C1)CC | [Ni+2](CC(=O)[O-])(CC(=O)[O-])(CC(=O)[O-]) | CC[N]1C=C[N+](=C1)CC.[Ni+2](CC(=O)[O-])(CC(=O)[O-])(CC(=O)[O-]) | 0.5 | eg | 20 | 3 | 100 | 54.13 | 180 | 105 | Powder | 0.3
Zhou(2012) Effective | [DEIM]Cu(Ac)3 | DEIM | Cu(Ac)3 | CC[N]1C=C[N+](=C1)CC | [Cu+2](CC(=O)[O-])(CC(=O)[O-])(CC(=O)[O-]) | CC[N]1C=C[N+](=C1)CC.[Cu+2](CC(=O)[O-])(CC(=O)[O-])(CC(=O)[O-]) | 0.5 | eg | 20 | 3 | 100 | 58.64 | 180 | 120 | Powder | 0.3
Zhou(2012) Effective | [DEIM]Zn(Ac)3 | DEIM | Zn(Ac)3 | CC[N]1C=C[N+](=C1)CC | [Zn+2](CC(=O)[O-])(CC(=O)[O-])(CC(=O)[O-]) | CC[N]1C=C[N+](=C1)CC.[Zn+2](CC(=O)[O-])(CC(=O)[O-])(CC(=O)[O-]) | 0.5 | eg | 20 | 3 | 77 | 54 | 180 | 120 | Powder | 0.3
Zhou(2012) Effective | [DEIM]Zn(Ac)3 | DEIM | Zn(Ac)3 | CC[N]1C=C[N+](=C1)CC | [Zn+2](CC(=O)[O-])(CC(=O)[O-])(CC(=O)[O-]) | CC[N]1C=C[N+](=C1)CC.[Zn+2](CC(=O)[O-])(CC(=O)[O-])(CC(=O)[O-]) | 0.5 | eg | 20 | 3 | 98 | 70 | 180 | 150 | Powder | 0.3
Zhou(2012) Effective | [DEIM]Zn(Ac)3 | DEIM | Zn(Ac)3 | CC[N]1C=C[N+](=C1)CC | [Zn+2](CC(=O)[O-])(CC(=O)[O-])(CC(=O)[O-]) | CC[N]1C=C[N+](=C1)CC.[Zn+2](CC(=O)[O-])(CC(=O)[O-])(CC(=O)[O-]) | 0.5 | eg | 20 | 3 | 97 | 71 | 180 | 150 | Powder | 0.3
Zhou(2012) Effective | [DEIM]Zn(Ac)3 | DEIM | Zn(Ac)3 | CC[N]1C=C[N+](=C1)CC | [Zn+2](CC(=O)[O-])(CC(=O)[O-])(CC(=O)[O-]) | CC[N]1C=C[N+](=C1)CC.[Zn+2](CC(=O)[O-])(CC(=O)[O-])(CC(=O)[O-]) | 0.5 | eg | 20 | 3 | 30 | 3 | 160 | 150 | Powder | 0.3
Zhou(2012) Effective | [DEIM]Zn(Ac)3 | DEIM | Zn(Ac)3 | CC[N]1C=C[N+](=C1)CC | [Zn+2](CC(=O)[O-])(CC(=O)[O-])(CC(=O)[O-]) | CC[N]1C=C[N+](=C1)CC.[Zn+2](CC(=O)[O-])(CC(=O)[O-])(CC(=O)[O-]) | 0.5 | eg | 20 | 3 | 41 | 6 | 170 | 150 | Powder | 0.3
Zhou(2012) Effective | [DEIM]Zn(Ac)3 | DEIM | Zn(Ac)3 | CC[N]1C=C[N+](=C1)CC | [Zn+2](CC(=O)[O-])(CC(=O)[O-])(CC(=O)[O-]) | CC[N]1C=C[N+](=C1)CC.[Zn+2](CC(=O)[O-])(CC(=O)[O-])(CC(=O)[O-]) | 0.5 | eg | 20 | 3 | 65 | 69 | 175 | 150 | Powder | 0.3
Zhou(2012) Effective | [DEIM]Zn(Ac)3 | DEIM | Zn(Ac)3 | CC[N]1C=C[N+](=C1)CC | [Zn+2](CC(=O)[O-])(CC(=O)[O-])(CC(=O)[O-]) | CC[N]1C=C[N+](=C1)CC.[Zn+2](CC(=O)[O-])(CC(=O)[O-])(CC(=O)[O-]) | 0.5 | eg | 20 | 3 | 99 | 71 | 180 | 150 | Powder | 0.3
Zhou(2012) Effective | [DEIM]Zn(Ac)3 | DEIM | Zn(Ac)3 | CC[N]1C=C[N+](=C1)CC | [Zn+2](CC(=O)[O-])(CC(=O)[O-])(CC(=O)[O-]) | CC[N]1C=C[N+](=C1)CC.[Zn+2](CC(=O)[O-])(CC(=O)[O-])(CC(=O)[O-]) | 0.5 | eg | 20 | 3 | 100 | 64 | 190 | 150 | Powder | 0.3
Zhou(2012) Effective | [DEIM]Zn(Ac)3 | DEIM | Zn(Ac)3 | CC[N]1C=C[N+](=C1)CC | [Zn+2](CC(=O)[O-])(CC(=O)[O-])(CC(=O)[O-]) | CC[N]1C=C[N+](=C1)CC.[Zn+2](CC(=O)[O-])(CC(=O)[O-])(CC(=O)[O-]) | 0.5 | eg | 20 | 1 | 93.7 | 47 | 180 | 150 | Powder | 0.3
Zhou(2012) Effective | [DEIM]Zn(Ac)3 | DEIM | Zn(Ac)3 | CC[N]1C=C[N+](=C1)CC | [Zn+2](CC(=O)[O-])(CC(=O)[O-])(CC(=O)[O-]) | CC[N]1C=C[N+](=C1)CC.[Zn+2](CC(=O)[O-])(CC(=O)[O-])(CC(=O)[O-]) | 0.5 | eg | 20 | 3 | 98 | 70 | 180 | 150 | Powder | 0.3
Zhou(2012) Effective | [DEIM]Zn(Ac)3 | DEIM | Zn(Ac)3 | CC[N]1C=C[N+](=C1)CC | [Zn+2](CC(=O)[O-])(CC(=O)[O-])(CC(=O)[O-]) | CC[N]1C=C[N+](=C1)CC.[Zn+2](CC(=O)[O-])(CC(=O)[O-])(CC(=O)[O-]) | 0.5 | eg | 20 | 5 | 96.5 | 67.5 | 180 | 150 | Powder | 0.3
Zhou(2012) Effective | [DEIM]Zn(Ac)3 | DEIM | Zn(Ac)3 | CC[N]1C=C[N+](=C1)CC | [Zn+2](CC(=O)[O-])(CC(=O)[O-])(CC(=O)[O-]) | CC[N]1C=C[N+](=C1)CC.[Zn+2](CC(=O)[O-])(CC(=O)[O-])(CC(=O)[O-]) | 0.5 | eg | 20 | 6 | 94.1 | 62 | 180 | 150 | Powder | 0.3
Zhou(2012) Effective | [DEIM]Zn(Ac)3 | DEIM | Zn(Ac)3 | CC[N]1C=C[N+](=C1)CC | [Zn+2](CC(=O)[O-])(CC(=O)[O-])(CC(=O)[O-]) | CC[N]1C=C[N+](=C1)CC.[Zn+2](CC(=O)[O-])(CC(=O)[O-])(CC(=O)[O-]) | 0.5 | eg | 20 | 7 | 94.3 | 41 | 180 | 150 | Powder | 0.3
Zhou(2012) Effective | [DEIM]Zn(Ac)3 | DEIM | Zn(Ac)3 | CC[N]1C=C[N+](=C1)CC | [Zn+2](CC(=O)[O-])(CC(=O)[O-])(CC(=O)[O-]) | CC[N]1C=C[N+](=C1)CC.[Zn+2](CC(=O)[O-])(CC(=O)[O-])(CC(=O)[O-]) | 0.5 | eg | 20 | 3 | 100 | 64 | 180 | 180 | Powder | 0.3
Zhou(2012) Effective | [DEIM]Mn(Ac)3 | DEIM | Mn(Ac)3 | CC[N]1C=C[N+](=C1)CC | [Mn+2](CC(=O)[O-])(CC(=O)[O-])(CC(=O)[O-]) | CC[N]1C=C[N+](=C1)CC.[Mn+2](CC(=O)[O-])(CC(=O)[O-])(CC(=O)[O-]) | 0.5 | eg | 20 | 3 | 100 | 51.3 | 180 | 225 | Powder | 0.3
Zhou(2012) Effective | [DEIM]Zn(Ac)3 | DEIM | Zn(Ac)3 | CC[N]1C=C[N+](=C1)CC | [Zn+2](CC(=O)[O-])(CC(=O)[O-])(CC(=O)[O-]) | CC[N]1C=C[N+](=C1)CC.[Zn+2](CC(=O)[O-])(CC(=O)[O-])(CC(=O)[O-]) | 0.5 | eg | 20 | 3 | 100 | 64 | 180 | 240 | Powder | 0.3
Wang(2012) Urea | [N1111][ala] | N1111 | Ala | C[N+](C)(C)C | CC(C(=O)[O-])N | [N+](C)(C)C.CC(C(=O)[O-])N | 0.5 | eg | 20 | 5 | 100 | 74.6 | 170 | 50 | Bottle | 5
Wang(2012) Urea | [N1111][asp] | N1111 | Asp | C[N+](C)(C)C | C(C(C(=O)[O-])N)C(=O)O | [N+](C)(C)C.C(C(C(=O)[O-])N)C(=O)O | 0.5 | eg | 20 | 5 | 100 | 72.7 | 170 | 60 | Bottle | 5
Wang(2012) Urea | [N2222][ala] | N2222 | Ala | CC[N+](CC)(CC)CC | CC(C(=O)[O-])N | CC[N+](CC)(CC)CC.CC(C(=O)[O-])N | 0.5 | eg | 20 | 5 | 100 | 74.3 | 170 | 50 | Bottle | 5
Wang(2012) Urea | [N2222][asp] | N2222 | Asp | CC[N+](CC)(CC)CC | C(C(C(=O)[O-])N)C(=O)O | CC[N+](CC)(CC)CC.C(C(C(=O)[O-])N)C(=O)O | 0.5 | eg | 20 | 5 | 100 | 72.5 | 170 | 60 | Bottle | 5
Wang(2012) Urea | [N2222][ser] | N2222 | Ser | CC[N+](CC)(CC)CC | C(C(C(=O)[O-])N)O | CC[N+](CC)(CC)CC.C(C(C(=O)[O-])N)O | 0.5 | eg | 20 | 5 | 100 | 71.4 | 170 | 120 | Bottle | 5
Wang(2021) Formation | [TMG]CoCl3 | TMG | CoCl3 | [N+]=C(N(C)C)N(C)C | Cl[Co-](Cl)Cl | CN(C)C=[N+]N(C)C.Cl[Co-](Cl)Cl | 0.5 | eg | 25 | 5 | 100 |  | 195 | 70 | Powder | 0.3 | 81.6
Wang(2021) Formation | [TMG]FeCl4 | TMG | FeCl4 | [N+]=C(N(C)C)N(C)C | Cl[Fe-](Cl)(Cl)Cl | CN(C)C=[N+]N(C)C.Cl[Fe-](Cl)(Cl)Cl | 0.5 | eg | 25 | 5 | 89.8 |  | 195 | 70 | Powder | 0.3 | 79.2
Wang(2021) Formation | [TMG]ZnCl3 | TMG | ZnCl3 | [N+]=C(N(C)C)N(C)C | Cl[Zn-](Cl)Cl | CN(C)C=[N+]N(C)C.Cl[Zn-](Cl)Cl | 0.5 | eg | 25 | 5 | 100 |  | 195 | 70 | Powder | 0.3 | 84.5
Wang(2010) Fe | [BMIM]Cl | BMIM | Cl | CCCCN1C=C[N+](=C1)C | [Cl-] | CCCCN1C=C[N+](=C1)C.[Cl-] | 0.52 | eg | 20 | 5 | 0 | 0 | 140 | 240 | Pellet | 3
Wang(2010) Fe | [BMIM]Cl | BMIM | Cl | CCCCN1C=C[N+](=C1)C | [Cl-] | CCCCN1C=C[N+](=C1)C.[Cl-] | 0.52 | eg | 20 | 5 | 0 | 0 | 150 | 240 | Pellet | 3
Wang(2010) Fe | [BMIM]Cl | BMIM | Cl | CCCCN1C=C[N+](=C1)C | [Cl-] | CCCCN1C=C[N+](=C1)C.[Cl-] | 0.52 | eg | 20 | 5 | 0 | 0 | 160 | 240 | Pellet | 3
Wang(2010) Fe | [BMIM]Cl | BMIM | Cl | CCCCN1C=C[N+](=C1)C | [Cl-] | CCCCN1C=C[N+](=C1)C.[Cl-] | 0.52 | eg | 20 | 5 | 1.2 | 1.2 | 170 | 240 | Pellet | 3
Wang(2010) Fe | [BMIM]Cl | BMIM | Cl | CCCCN1C=C[N+](=C1)C | [Cl-] | CCCCN1C=C[N+](=C1)C.[Cl-] | 0.52 | eg | 20 | 5 | 5.1 | 5.7 | 178 | 240 | Pellet | 3
Liu(2020) Degradation | [Ch]Ac | Ch | Ac | C[N+](C)(C)CCO | CC(=O)[O-] | C[N+](C)(C)CCO.CC(=O)[O-] | 0.75 | eg | 20 | 5 | 100 |  | 180 | 180 | Powder | 0.3 | 79
Al-Sabagh(2014) GlycoLysis | [BMIM]Ac | BMIM | Ac | CCCCN1C=C[N+](=C1)C | CC(=O)[O-] | CCCCN1C=C[N+](=C1)C.CC(=O)[O-] | 1 | eg | 20 | 2 | 64 | 24.8 | 190 | 60 | Pellet | 4
Al-Sabagh(2014) Cu- | [BMIM]Cu(Ac)3 | BMIM | Cu(Ac)3 | CCCCN1C=C[N+](=C1)C | [Cu+2](CC(=O)[O-])(CC(=O)[O-])(CC(=O)[O-]) | CCCCN1C=C[N+](=C1)C.[Cu+2](CC(=O)[O-])(CC(=O)[O-])(CC(=O)[O-]) | 1 | eg | 20 | 2 | 65 | 23.07692 | 190 | 60 | Pellet | 4 | 15
Al-Sabagh(2014) Cu- | [BMIM]Zn(Ac)3 | BMIM | Zn(Ac)3 | CCCCN1C=C[N+](=C1)C | [Zn+2](CC(=O)[O-])(CC(=O)[O-])(CC(=O)[O-]) | CCCCN1C=C[N+](=C1)C.[Zn+2](CC(=O)[O-])(CC(=O)[O-])(CC(=O)[O-]) | 1 | eg | 20 | 2 | 42 | 30 | 190 | 60 | Pellet | 4 | 15
Wang(2015) First-Row | [BMIM]2CoCl4 | BMIM | CoCl4 | CCCCN1C=C[N+](=C1)C | Cl[Co-2](Cl)(Cl)Cl | CCCCN1C=C[N+](=C1)C.Cl[Co-2](Cl)(Cl)Cl | 1 | eg | 20 | 5 | 100 | 76 | 170 | 90 | Powder | 0.3
Wang(2015) First-Row | [BMIM]2CoCl4 | BMIM | CoCl4 | CCCCN1C=C[N+](=C1)C | Cl[Co-2](Cl)(Cl)Cl | CCCCN1C=C[N+](=C1)C.Cl[Co-2](Cl)(Cl)Cl | 1 | eg | 20 | 5 | 100 | 73.4 | 170 | 90 | Powder | 0.3
Wang(2015) First-Row | [BMIM]2CoCl4 | BMIM | CoCl4 | CCCCN1C=C[N+](=C1)C | Cl[Co-2](Cl)(Cl)Cl | CCCCN1C=C[N+](=C1)C.Cl[Co-2](Cl)(Cl)Cl | 1 | eg | 20 | 5 | 100 | 73.5 | 170 | 108 | Powder | 0.71
Al-Sabagh(2014) GlycoLysis | [BMIM]Ac | BMIM | Ac | CCCCN1C=C[N+](=C1)C | CC(=O)[O-] | CCCCN1C=C[N+](=C1)C.CC(=O)[O-] | 1 | eg | 20 | 2 | 11 | 0 | 150 | 120 | Pellet | 4
Al-Sabagh(2014) GlycoLysis | [BMIM]Ac | BMIM | Ac | CCCCN1C=C[N+](=C1)C | CC(=O)[O-] | CCCCN1C=C[N+](=C1)C.CC(=O)[O-] | 1 | eg | 20 | 2 | 37 | 22 | 170 | 120 | Pellet | 4
Al-Sabagh(2014) GlycoLysis | [BMIM]Ac | BMIM | Ac | CCCCN1C=C[N+](=C1)C | CC(=O)[O-] | CCCCN1C=C[N+](=C1)C.CC(=O)[O-] | 1 | eg | 20 | 2 | 75.1 | 61.9 | 180 | 120 | Pellet | 4
Al-Sabagh(2014) GlycoLysis | [BMIM]Ac | BMIM | Ac | CCCCN1C=C[N+](=C1)C | CC(=O)[O-] | CCCCN1C=C[N+](=C1)C.CC(=O)[O-] | 1 | eg | 20 | 2 | 100 | 41 | 190 | 120 | Pellet | 4
Al-Sabagh(2014) GlycoLysis | [BMIM]Ac | BMIM | Ac | CCCCN1C=C[N+](=C1)C | CC(=O)[O-] | CCCCN1C=C[N+](=C1)C.CC(=O)[O-] | 1 | eg | 20 | 2 | 100 | 41 | 190 | 120 | Pellet | 4
Al-Sabagh(2014) GlycoLysis | [BMIM]Br | BMIM | Br | CCCCN1C=C[N+](=C1)C | [Br-] | CCCCN1C=C[N+](=C1)C.[Br-] | 1 | eg | 20 | 2 | 0 | 0 | 180 | 120 | Pellet | 4
Al-Sabagh(2014) Cu- | [BMIM]Br | BMIM | Br | CCCCN1C=C[N+](=C1)C | [Br-] | CCCCN1C=C[N+](=C1)C.[Br-] | 1 | eg | 20 | 2 | 0 | 0 | 180 | 120 | Pellet | 4
Al-Sabagh(2014) GlycoLysis | [BMIM]Cl | BMIM | Cl | CCCCN1C=C[N+](=C1)C | [Cl-] | CCCCN1C=C[N+](=C1)C.[Cl-] | 1 | eg | 20 | 2 | 0 | 0 | 180 | 120 | Pellet | 4
Al-Sabagh(2014) Cu- | [BMIM]Cl | BMIM | Cl | CCCCN1C=C[N+](=C1)C | [Cl-] | CCCCN1C=C[N+](=C1)C.[Cl-] | 1 | eg | 20 | 2 | 0 | 0 | 180 | 120 | Pellet | 4
Al-Sabagh(2014) Cu- | [BMIM]Cu(Ac)3 | BMIM | Cu(Ac)3 | CCCCN1C=C[N+](=C1)C | [Cu+2](CC(=O)[O-])(CC(=O)[O-])(CC(=O)[O-]) | CCCCN1C=C[N+](=C1)C.[Cu+2](CC(=O)[O-])(CC(=O)[O-])(CC(=O)[O-]) | 1 | eg | 20 | 2 | 65.5 | 44.4 | 180 | 120 | Pellet | 4
Al-Sabagh(2014) Cu- | [BMIM]Cu(Ac)3 | BMIM | Cu(Ac)3 | CCCCN1C=C[N+](=C1)C | [Cu+2](CC(=O)[O-])(CC(=O)[O-])(CC(=O)[O-]) | CCCCN1C=C[N+](=C1)C.[Cu+2](CC(=O)[O-])(CC(=O)[O-])(CC(=O)[O-]) | 1 | eg | 20 | 2 | 65 | 45 | 180 | 120 | Pellet | 4 | 29
Al-Sabagh(2014) Cu- | [BMIM]Cu(Ac)3 | BMIM | Cu(Ac)3 | CCCCN1C=C[N+](=C1)C | [Cu+2](CC(=O)[O-])(CC(=O)[O-])(CC(=O)[O-]) | CCCCN1C=C[N+](=C1)C.[Cu+2](CC(=O)[O-])(CC(=O)[O-])(CC(=O)[O-]) | 1 | eg | 20 | 2 | 10 | 0 | 150 | 120 | Pellet | 4
Al-Sabagh(2014) Cu- | [BMIM]Cu(Ac)3 | BMIM | Cu(Ac)3 | CCCCN1C=C[N+](=C1)C | [Cu+2](CC(=O)[O-])(CC(=O)[O-])(CC(=O)[O-]) | CCCCN1C=C[N+](=C1)C.[Cu+2](CC(=O)[O-])(CC(=O)[O-])(CC(=O)[O-]) | 1 | eg | 20 | 2 | 42 | 32 | 170 | 120 | Pellet | 4 | 17
Al-Sabagh(2014) Cu- | [BMIM]Cu(Ac)3 | BMIM | Cu(Ac)3 | CCCCN1C=C[N+](=C1)C | [Cu+2](CC(=O)[O-])(CC(=O)[O-])(CC(=O)[O-]) | CCCCN1C=C[N+](=C1)C.[Cu+2](CC(=O)[O-])(CC(=O)[O-])(CC(=O)[O-]) | 1 | eg | 20 | 2 | 63 | 42.85714 | 180 | 120 | Pellet | 4 | 27
Al-Sabagh(2014) Cu- | [BMIM]Cu(Ac)3 | BMIM | Cu(Ac)3 | CCCCN1C=C[N+](=C1)C | [Cu+2](CC(=O)[O-])(CC(=O)[O-])(CC(=O)[O-]) | CCCCN1C=C[N+](=C1)C.[Cu+2](CC(=O)[O-])(CC(=O)[O-])(CC(=O)[O-]) | 1 | eg | 20 | 2 | 95 | 50 | 190 | 120 | Pellet | 4 | 40
Al-Sabagh(2014) Cu- | [BMIM]Cu(Ac)3 | BMIM | Cu(Ac)3 | CCCCN1C=C[N+](=C1)C | [Cu+2](CC(=O)[O-])(CC(=O)[O-])(CC(=O)[O-]) | CCCCN1C=C[N+](=C1)C.[Cu+2](CC(=O)[O-])(CC(=O)[O-])(CC(=O)[O-]) | 1 | eg | 20 | 2 | 92 | 50 | 190 | 120 | Pellet | 4 | 46
Wang(2013) 1-Allyl-3-methylimidazolium | [BMIM]HCO3 | BMIM | HCO3 | CCCCN1C=C[N+](=C1)C | OC([O-])=O | CCCCN1C=C[N+](=C1)C.OC([O-])=O | 1 | eg | 20 | 2 | 82.8 | 14.1 | 190 | 120 | Pellet | 3
Wang(2013) 1-Allyl-3-methylimidazolium | [BMIM]OH | BMIM | OH | CCCCN1C=C[N+](=C1)C | [OH-] | CCCCN1C=C[N+](=C1)C.[OH-] | 1 | eg | 20 | 2 | 100 | 71.2 | 190 | 120 | Pellet | 3
Al-Sabagh(2014) Cu- | [BMIM]Zn(Ac)3 | BMIM | Zn(Ac)3 | CCCCN1C=C[N+](=C1)C | [Zn+2](CC(=O)[O-])(CC(=O)[O-])(CC(=O)[O-]) | CCCCN1C=C[N+](=C1)C.[Zn+2](CC(=O)[O-])(CC(=O)[O-])(CC(=O)[O-]) | 1 | eg | 20 | 2 | 63.5 | 29.16 | 180 | 120 | Pellet | 4
Al-Sabagh(2014) Cu- | [BMIM]Zn(Ac)3 | BMIM | Zn(Ac)3 | CCCCN1C=C[N+](=C1)C | [Zn+2](CC(=O)[O-])(CC(=O)[O-])(CC(=O)[O-]) | CCCCN1C=C[N+](=C1)C.[Zn+2](CC(=O)[O-])(CC(=O)[O-])(CC(=O)[O-]) | 1 | eg | 20 | 2 | 63 | 28 | 180 | 120 | Pellet | 4 | 19
Al-Sabagh(2014) Cu- | [BMIM]Zn(Ac)3 | BMIM | Zn(Ac)3 | CCCCN1C=C[N+](=C1)C | [Zn+2](CC(=O)[O-])(CC(=O)[O-])(CC(=O)[O-]) | CCCCN1C=C[N+](=C1)C.[Zn+2](CC(=O)[O-])(CC(=O)[O-])(CC(=O)[O-]) | 1 | eg | 20 | 2 | 5 | 0 | 150 | 120 | Pellet | 4
Al-Sabagh(2014) Cu- | [BMIM]Zn(Ac)3 | BMIM | Zn(Ac)3 | CCCCN1C=C[N+](=C1)C | [Zn+2](CC(=O)[O-])(CC(=O)[O-])(CC(=O)[O-]) | CCCCN1C=C[N+](=C1)C.[Zn+2](CC(=O)[O-])(CC(=O)[O-])(CC(=O)[O-]) | 1 | eg | 20 | 2 | 26 | 7.692308 | 170 | 120 | Pellet | 4 | 2
Al-Sabagh(2014) Cu- | [BMIM]Zn(Ac)3 | BMIM | Zn(Ac)3 | CCCCN1C=C[N+](=C1)C | [Zn+2](CC(=O)[O-])(CC(=O)[O-])(CC(=O)[O-]) | CCCCN1C=C[N+](=C1)C.[Zn+2](CC(=O)[O-])(CC(=O)[O-])(CC(=O)[O-]) | 1 | eg | 20 | 2 | 62 | 29 | 180 | 120 | Pellet | 4 | 20
Al-Sabagh(2014) Cu- | [BMIM]Zn(Ac)3 | BMIM | Zn(Ac)3 | CCCCN1C=C[N+](=C1)C | [Zn+2](CC(=O)[O-])(CC(=O)[O-])(CC(=O)[O-]) | CCCCN1C=C[N+](=C1)C.[Zn+2](CC(=O)[O-])(CC(=O)[O-])(CC(=O)[O-]) | 1 | eg | 20 | 2 | 100 | 40 | 190 | 120 | Pellet | 4 | 40
Al-Sabagh(2014) Cu- | [BMIM]Zn(Ac)3 | BMIM | Zn(Ac)3 | CCCCN1C=C[N+](=C1)C | [Zn+2](CC(=O)[O-])(CC(=O)[O-])(CC(=O)[O-]) | CCCCN1C=C[N+](=C1)C.[Zn+2](CC(=O)[O-])(CC(=O)[O-])(CC(=O)[O-]) | 1 | eg | 20 | 2 | 100 | 40 | 190 | 120 | Pellet | 4 | 40
Wang(2015) First-Row | [BMIM]2CoCl4 | BMIM | CoCl4 | CCCCN1C=C[N+](=C1)C | Cl[Co-2](Cl)(Cl)Cl | CCCCN1C=C[N+](=C1)C.Cl[Co-2](Cl)(Cl)Cl | 1 | eg | 20 | 5 | 100 | 73.8 | 170 | 132 | Powder | 1.01
Al-Sabagh(2014) GlycoLysis | [BMIM]Ac | BMIM | Ac | CCCCN1C=C[N+](=C1)C | CC(=O)[O-] | CCCCN1C=C[N+](=C1)C.CC(=O)[O-] | 1 | eg | 5 | 2 | 100 | 36.6 | 190 | 180 | Pellet | 4
Al-Sabagh(2014) Cu- | [BMIM]Cu(Ac)3 | BMIM | Cu(Ac)3 | CCCCN1C=C[N+](=C1)C | [Cu+2](CC(=O)[O-])(CC(=O)[O-])(CC(=O)[O-]) | CCCCN1C=C[N+](=C1)C.[Cu+2](CC(=O)[O-])(CC(=O)[O-])(CC(=O)[O-]) | 1 | eg | 5 | 2 | 75 | 22.66667 | 190 | 180 | Pellet | 4 | 17
Al-Sabagh(2014) Cu- | [BMIM]Zn(Ac)3 | BMIM | Zn(Ac)3 | CCCCN1C=C[N+](=C1)C | [Zn+2](CC(=O)[O-])(CC(=O)[O-])(CC(=O)[O-]) | CCCCN1C=C[N+](=C1)C.[Zn+2](CC(=O)[O-])(CC(=O)[O-])(CC(=O)[O-]) | 1 | eg | 5 | 2 | 100 | 15 | 190 | 180 | Pellet | 4 | 15
Al-Sabagh(2014) GlycoLysis | [BMIM]Ac | BMIM | Ac | CCCCN1C=C[N+](=C1)C | CC(=O)[O-] | CCCCN1C=C[N+](=C1)C.CC(=O)[O-] | 1 | eg | 10 | 2 | 100 | 44.2 | 190 | 180 | Pellet | 4
Al-Sabagh(2014) Cu- | [BMIM]Cu(Ac)3 | BMIM | Cu(Ac)3 | CCCCN1C=C[N+](=C1)C | [Cu+2](CC(=O)[O-])(CC(=O)[O-])(CC(=O)[O-]) | CCCCN1C=C[N+](=C1)C.[Cu+2](CC(=O)[O-])(CC(=O)[O-])(CC(=O)[O-]) | 1 | eg | 10 | 2 | 100 | 39 | 190 | 180 | Pellet | 4 | 39
Al-Sabagh(2014) Cu- | [BMIM]Zn(Ac)3 | BMIM | Zn(Ac)3 | CCCCN1C=C[N+](=C1)C | [Zn+2](CC(=O)[O-])(CC(=O)[O-])(CC(=O)[O-]) | CCCCN1C=C[N+](=C1)C.[Zn+2](CC(=O)[O-])(CC(=O)[O-])(CC(=O)[O-]) | 1 | eg | 10 | 2 | 100 | 22 | 190 | 180 | Pellet | 4 | 22
Al-Sabagh(2014) GlycoLysis | [BMIM]Ac | BMIM | Ac | CCCCN1C=C[N+](=C1)C | CC(=O)[O-] | CCCCN1C=C[N+](=C1)C.CC(=O)[O-] | 1 | eg | 20 | 2 | 100 | 53.5 | 190 | 180 | Pellet | 4
Al-Sabagh(2014) GlycoLysis | [BMIM]Ac | BMIM | Ac | CCCCN1C=C[N+](=C1)C | CC(=O)[O-] | CCCCN1C=C[N+](=C1)C.CC(=O)[O-] | 1 | eg | 20 | 2 | 100 | 53.5 | 190 | 180 | Pellet | 4
Al-Sabagh(2014) GlycoLysis | [BMIM]Ac | BMIM | Ac | CCCCN1C=C[N+](=C1)C | CC(=O)[O-] | CCCCN1C=C[N+](=C1)C.CC(=O)[O-] | 1 | eg | 20 | 1 | 100 | 35.5 | 190 | 180 | Pellet | 4
Al-Sabagh(2014) GlycoLysis | [BMIM]Ac | BMIM | Ac | CCCCN1C=C[N+](=C1)C | CC(=O)[O-] | CCCCN1C=C[N+](=C1)C.CC(=O)[O-] | 1 | eg | 20 | 2 | 100 | 53.5 | 190 | 180 | Pellet | 4
Al-Sabagh(2014) GlycoLysis | [BMIM]Ac | BMIM | Ac | CCCCN1C=C[N+](=C1)C | CC(=O)[O-] | CCCCN1C=C[N+](=C1)C.CC(=O)[O-] | 1 | eg | 20 | 3 | 100 | 58.21 | 190 | 180 | Pellet | 4
Al-Sabagh(2014) GlycoLysis | [BMIM]Ac | BMIM | Ac | CCCCN1C=C[N+](=C1)C | CC(=O)[O-] | CCCCN1C=C[N+](=C1)C.CC(=O)[O-] | 1 | eg | 20 | 5 | 100 | 50.6 | 190 | 180 | Pellet | 4
Al-Sabagh(2014) GlycoLysis | [BMIM]Ac | BMIM | Ac | CCCCN1C=C[N+](=C1)C | CC(=O)[O-] | CCCCN1C=C[N+](=C1)C.CC(=O)[O-] | 1 | eg | 20 | 7 | 91 | 28.6 | 190 | 180 | Pellet | 4
Wang(2015) First-Row | [BMIM]2CoCl4 | BMIM | CoCl4 | CCCCN1C=C[N+](=C1)C | Cl[Co-2](Cl)(Cl)Cl | CCCCN1C=C[N+](=C1)C.Cl[Co-2](Cl)(Cl)Cl | 1 | eg | 20 | 5 | 100 | 74.1 | 170 | 180 | Powder | 1.55
Al-Sabagh(2014) Cu- | [BMIM]Cu(Ac)3 | BMIM | Cu(Ac)3 | CCCCN1C=C[N+](=C1)C | [Cu+2](CC(=O)[O-])(CC(=O)[O-])(CC(=O)[O-]) | CCCCN1C=C[N+](=C1)C.[Cu+2](CC(=O)[O-])(CC(=O)[O-])(CC(=O)[O-]) | 1 | eg | 20 | 2 | 100 | 51 | 190 | 180 | Pellet | 4 | 56
Al-Sabagh(2014) Cu- | [BMIM]Cu(Ac)3 | BMIM | Cu(Ac)3 | CCCCN1C=C[N+](=C1)C | [Cu+2](CC(=O)[O-])(CC(=O)[O-])(CC(=O)[O-]) | CCCCN1C=C[N+](=C1)C.[Cu+2](CC(=O)[O-])(CC(=O)[O-])(CC(=O)[O-]) | 1 | eg | 20 | 2 | 100 | 53 | 190 | 180 | Pellet | 4 | 55
Al-Sabagh(2014) Cu- | [BMIM]Cu(Ac)3 | BMIM | Cu(Ac)3 | CCCCN1C=C[N+](=C1)C | [Cu+2](CC(=O)[O-])(CC(=O)[O-])(CC(=O)[O-]) | CCCCN1C=C[N+](=C1)C.[Cu+2](CC(=O)[O-])(CC(=O)[O-])(CC(=O)[O-]) | 1 | eg | 20 | 1 | 100 | 30 | 190 | 180 | Pellet | 4 | 30
Al-Sabagh(2014) Cu- | [BMIM]Cu(Ac)3 | BMIM | Cu(Ac)3 | CCCCN1C=C[N+](=C1)C | [Cu+2](CC(=O)[O-])(CC(=O)[O-])(CC(=O)[O-]) | CCCCN1C=C[N+](=C1)C.[Cu+2](CC(=O)[O-])(CC(=O)[O-])(CC(=O)[O-]) | 1 | eg | 20 | 2 | 100 | 55 | 190 | 180 | Pellet | 4 | 55
Al-Sabagh(2014) Cu- | [BMIM]Cu(Ac)3 | BMIM | Cu(Ac)3 | CCCCN1C=C[N+](=C1)C | [Cu+2](CC(=O)[O-])(CC(=O)[O-])(CC(=O)[O-]) | CCCCN1C=C[N+](=C1)C.[Cu+2](CC(=O)[O-])(CC(=O)[O-])(CC(=O)[O-]) | 1 | eg | 20 | 3 | 100 | 56 | 190 | 180 | Pellet | 4 | 56
Al-Sabagh(2014) Cu- | [BMIM]Cu(Ac)3 | BMIM | Cu(Ac)3 | CCCCN1C=C[N+](=C1)C | [Cu+2](CC(=O)[O-])(CC(=O)[O-])(CC(=O)[O-]) | CCCCN1C=C[N+](=C1)C.[Cu+2](CC(=O)[O-])(CC(=O)[O-])(CC(=O)[O-]) | 1 | eg | 20 | 5 | 100 | 50 | 190 | 180 | Pellet | 4 | 50
Al-Sabagh(2014) Cu- | [BMIM]Cu(Ac)3 | BMIM | Cu(Ac)3 | CCCCN1C=C[N+](=C1)C | [Cu+2](CC(=O)[O-])(CC(=O)[O-])(CC(=O)[O-]) | CCCCN1C=C[N+](=C1)C.[Cu+2](CC(=O)[O-])(CC(=O)[O-])(CC(=O)[O-]) | 1 | eg | 20 | 7 | 95 | 27 | 190 | 180 | Pellet | 4 | 25
Al-Sabagh(2014) Cu- | [BMIM]Zn(Ac)3 | BMIM | Zn(Ac)3 | CCCCN1C=C[N+](=C1)C | [Zn+2](CC(=O)[O-])(CC(=O)[O-])(CC(=O)[O-]) | CCCCN1C=C[N+](=C1)C.[Zn+2](CC(=O)[O-])(CC(=O)[O-])(CC(=O)[O-]) | 1 | eg | 20 | 2 | 100 | 42 | 190 | 180 | Pellet | 4 | 42
Al-Sabagh(2014) Cu- | [BMIM]Zn(Ac)3 | BMIM | Zn(Ac)3 | CCCCN1C=C[N+](=C1)C | [Zn+2](CC(=O)[O-])(CC(=O)[O-])(CC(=O)[O-]) | CCCCN1C=C[N+](=C1)C.[Zn+2](CC(=O)[O-])(CC(=O)[O-])(CC(=O)[O-]) | 1 | eg | 20 | 2 | 100 | 40 | 190 | 180 | Pellet | 4 | 41
Al-Sabagh(2014) Cu- | [BMIM]Zn(Ac)3 | BMIM | Zn(Ac)3 | CCCCN1C=C[N+](=C1)C | [Zn+2](CC(=O)[O-])(CC(=O)[O-])(CC(=O)[O-]) | CCCCN1C=C[N+](=C1)C.[Zn+2](CC(=O)[O-])(CC(=O)[O-])(CC(=O)[O-]) | 1 | eg | 20 | 1 | 100 | 30 | 190 | 180 | Pellet | 4 | 30
Al-Sabagh(2014) Cu- | [BMIM]Zn(Ac)3 | BMIM | Zn(Ac)3 | CCCCN1C=C[N+](=C1)C | [Zn+2](CC(=O)[O-])(CC(=O)[O-])(CC(=O)[O-]) | CCCCN1C=C[N+](=C1)C.[Zn+2](CC(=O)[O-])(CC(=O)[O-])(CC(=O)[O-]) | 1 | eg | 20 | 2 | 100 | 42 | 190 | 180 | Pellet | 4 | 42
Al-Sabagh(2014) Cu- | [BMIM]Zn(Ac)3 | BMIM | Zn(Ac)3 | CCCCN1C=C[N+](=C1)C | [Zn+2](CC(=O)[O-])(CC(=O)[O-])(CC(=O)[O-]) | CCCCN1C=C[N+](=C1)C.[Zn+2](CC(=O)[O-])(CC(=O)[O-])(CC(=O)[O-]) | 1 | eg | 20 | 3 | 100 | 45 | 190 | 180 | Pellet | 4 | 45
Al-Sabagh(2014) Cu- | [BMIM]Zn(Ac)3 | BMIM | Zn(Ac)3 | CCCCN1C=C[N+](=C1)C | [Zn+2](CC(=O)[O-])(CC(=O)[O-])(CC(=O)[O-]) | CCCCN1C=C[N+](=C1)C.[Zn+2](CC(=O)[O-])(CC(=O)[O-])(CC(=O)[O-]) | 1 | eg | 20 | 5 | 100 | 40 | 190 | 180 | Pellet | 4 | 40
Al-Sabagh(2014) Cu- | [BMIM]Zn(Ac)3 | BMIM | Zn(Ac)3 | CCCCN1C=C[N+](=C1)C | [Zn+2](CC(=O)[O-])(CC(=O)[O-])(CC(=O)[O-]) | CCCCN1C=C[N+](=C1)C.[Zn+2](CC(=O)[O-])(CC(=O)[O-])(CC(=O)[O-]) | 1 | eg | 20 | 7 | 100 | 27 | 190 | 180 | Pellet | 4 | 27
Al-Sabagh(2014) GlycoLysis | [BMIM]Ac | BMIM | Ac | CCCCN1C=C[N+](=C1)C | CC(=O)[O-] | CCCCN1C=C[N+](=C1)C.CC(=O)[O-] | 1 | eg | 25 | 2 | 100 | 27.5 | 190 | 180 | Pellet | 4
Al-Sabagh(2014) Cu- | [BMIM]Cu(Ac)3 | BMIM | Cu(Ac)3 | CCCCN1C=C[N+](=C1)C | [Cu+2](CC(=O)[O-])(CC(=O)[O-])(CC(=O)[O-]) | CCCCN1C=C[N+](=C1)C.[Cu+2](CC(=O)[O-])(CC(=O)[O-])(CC(=O)[O-]) | 1 | eg | 25 | 2 | 100 | 50 | 190 | 180 | Pellet | 4 | 50
Al-Sabagh(2014) Cu- | [BMIM]Zn(Ac)3 | BMIM | Zn(Ac)3 | CCCCN1C=C[N+](=C1)C | [Zn+2](CC(=O)[O-])(CC(=O)[O-])(CC(=O)[O-]) | CCCCN1C=C[N+](=C1)C.[Zn+2](CC(=O)[O-])(CC(=O)[O-])(CC(=O)[O-]) | 1 | eg | 25 | 2 | 100 | 30 | 190 | 180 | Pellet | 4 | 35
Wang(2015) First-Row | [BMIM]2CoCl4 | BMIM | CoCl4 | CCCCN1C=C[N+](=C1)C | Cl[Co-2](Cl)(Cl)Cl | CCCCN1C=C[N+](=C1)C.Cl[Co-2](Cl)(Cl)Cl | 1 | eg | 20 | 5 | 100 | 74.2 | 170 | 210 | Powder | 1.7
Al-Sabagh(2014) GlycoLysis | [BMIM]Ac | BMIM | Ac | CCCCN1C=C[N+](=C1)C | CC(=O)[O-] | CCCCN1C=C[N+](=C1)C.CC(=O)[O-] | 1 | eg | 20 | 2 | 100 | 44.9 | 190 | 240 | Pellet | 4
Wang(2015) First-Row | [BMIM]2CoCl4 | BMIM | CoCl4 | CCCCN1C=C[N+](=C1)C | Cl[Co-2](Cl)(Cl)Cl | CCCCN1C=C[N+](=C1)C.Cl[Co-2](Cl)(Cl)Cl | 1 | eg | 20 | 5 | 100 | 77.8 | 170 | 240 | Pellet | 3
Wang(2015) First-Row | [BMIM]2CoCl4 | BMIM | CoCl4 | CCCCN1C=C[N+](=C1)C | Cl[Co-2](Cl)(Cl)Cl | CCCCN1C=C[N+](=C1)C.Cl[Co-2](Cl)(Cl)Cl | 1 | eg | 20 | 5 | 100 | 77.8 | 170 | 240 | Pellet | 3
Wang(2015) First-Row | [BMIM]CrCl4 | BMIM | CrCl4 | CCCCN1C=C[N+](=C1)C | Cl[Cr-](Cl)(Cl)Cl | CCCCN1C=C[N+](=C1)C.Cl[Cr-](Cl)(Cl)Cl | 1 | eg | 20 | 5 | 1.7 | 4.2 | 160 | 240 | Pellet | 3
Al-Sabagh(2014) Cu- | [BMIM]Cu(Ac)3 | BMIM | Cu(Ac)3 | CCCCN1C=C[N+](=C1)C | [Cu+2](CC(=O)[O-])(CC(=O)[O-])(CC(=O)[O-]) | CCCCN1C=C[N+](=C1)C.[Cu+2](CC(=O)[O-])(CC(=O)[O-])(CC(=O)[O-]) | 1 | eg | 20 | 2 | 100 | 50 | 190 | 240 | Pellet | 4 | 55
Wang(2015) First-Row | [BMIM]2CuCl4 | BMIM | CuCl4 | CCCCN1C=C[N+](=C1)C | Cl[Cu-2](Cl)(Cl)Cl | CCCCN1C=C[N+](=C1)C.Cl[Cu-2](Cl)(Cl)Cl | 1 | eg | 20 | 5 | 6.7 | 9.8 | 170 | 240 | Pellet | 3
Wang(2010) Fe | [BMIM]FeCl4 | BMIM | FeCl4 | CCCCN1C=C[N+](=C1)C | Cl[Fe-](Cl)(Cl)Cl | CCCCN1C=C[N+](=C1)C.Cl[Fe-](Cl)(Cl)Cl | 1 | eg | 20 | 5 | 1.8 | 9.9 | 140 | 240 | Pellet | 3
Wang(2010) Fe | [BMIM]FeCl4 | BMIM | FeCl4 | CCCCN1C=C[N+](=C1)C | Cl[Fe-](Cl)(Cl)Cl | CCCCN1C=C[N+](=C1)C.Cl[Fe-](Cl)(Cl)Cl | 1 | eg | 20 | 5 | 16.5 | 76.4 | 150 | 240 | Pellet | 3
Wang(2010) Fe | [BMIM]FeCl4 | BMIM | FeCl4 | CCCCN1C=C[N+](=C1)C | Cl[Fe-](Cl)(Cl)Cl | CCCCN1C=C[N+](=C1)C.Cl[Fe-](Cl)(Cl)Cl | 1 | eg | 20 | 5 | 55.1 | 69.5 | 160 | 240 | Pellet | 3
Wang(2010) Fe | [BMIM]FeCl4 | BMIM | FeCl4 | CCCCN1C=C[N+](=C1)C | Cl[Fe-](Cl)(Cl)Cl | CCCCN1C=C[N+](=C1)C.Cl[Fe-](Cl)(Cl)Cl | 1 | eg | 20 | 5 | 88.6 | 62.8 | 170 | 240 | Pellet | 3
Wang(2010) Fe | [BMIM]FeCl4 | BMIM | FeCl4 | CCCCN1C=C[N+](=C1)C | Cl[Fe-](Cl)(Cl)Cl | CCCCN1C=C[N+](=C1)C.Cl[Fe-](Cl)(Cl)Cl | 1 | eg | 20 | 5 | 100 | 59.2 | 178 | 240 | Pellet | 3
Wang(2015) First-Row | [BMIM]FeCl4 | BMIM | FeCl4 | CCCCN1C=C[N+](=C1)C | Cl[Fe-](Cl)(Cl)Cl | CCCCN1C=C[N+](=C1)C.Cl[Fe-](Cl)(Cl)Cl | 1 | eg | 20 | 5 | 94.7 | 58.9 | 170 | 240 | Pellet | 3
Wang(2013) 1-Allyl-3-methylimidazolium | [BMIM]FeCl4 | BMIM | FeCl4 | CCCCN1C=C[N+](=C1)C | Cl[Fe-](Cl)(Cl)Cl | CCCCN1C=C[N+](=C1)C.Cl[Fe-](Cl)(Cl)Cl | 1 | eg | 20 | 5 | 100 | 59.2 | 178 | 240 | Pellet | 3
Wang(2015) First-Row | [BMIM]MnCl3 | BMIM | MnCl3 | CCCCN1C=C[N+](=C1)C | Cl[Mn-](Cl)Cl | CCCCN1C=C[N+](=C1)C.Cl[Mn-](Cl)Cl | 1 | eg | 20 | 5 | 86.7 | 72.1 | 170 | 240 | Pellet | 3
Wang(2015) First-Row | [BMIM]2NiCl4 | BMIM | NiCl4 | CCCCN1C=C[N+](=C1)C | Cl[Ni-2](Cl)(Cl)Cl | CCCCN1C=C[N+](=C1)C.Cl[Ni-2](Cl)(Cl)Cl | 1 | eg | 20 | 5 | 45 | 64.3 | 170 | 240 | Pellet | 3
Al-Sabagh(2014) Cu- | [BMIM]Zn(Ac)3 | BMIM | Zn(Ac)3 | CCCCN1C=C[N+](=C1)C | [Zn+2](CC(=O)[O-])(CC(=O)[O-])(CC(=O)[O-]) | CCCCN1C=C[N+](=C1)C.[Zn+2](CC(=O)[O-])(CC(=O)[O-])(CC(=O)[O-]) | 1 | eg | 20 | 2 | 100 | 36 | 190 | 240 | Pellet | 4 | 38
Wang(2015) First-Row | [BMIM]2ZnCl4 | BMIM | ZnCl4 | CCCCN1C=C[N+](=C1)C | Cl[Zn-2](Cl)(Cl)Cl | CCCCN1C=C[N+](=C1)C.Cl[Zn-2](Cl)(Cl)Cl | 1 | eg | 20 | 5 | 99.6 | 77.4 | 170 | 240 | Pellet | 3
Wang(2009) GlycoLysis | [BMIM]Br | BMIM | Br | CCCCN1C=C[N+](=C1)C | [Br-] | CCCCN1C=C[N+](=C1)C.[Br-] | 1 | eg | 20 | 5 | 98.7 |  | 180 | 480 | Pellet | 3
Wang(2009) GlycoLysis | [BMIM]Cl | BMIM | Cl | CCCCN1C=C[N+](=C1)C | [Cl-] | CCCCN1C=C[N+](=C1)C.[Cl-] | 1 | eg | 20 | 5 | 44.7 | 53.7 | 180 | 480 | Pellet | 3
Wang(2009) Glycolysis | [BMIM]H2PO4 | BMIM | H2PO4 | CCCCN1C=C[N+](=C1)C | OP(=O)(O)[O-] | CCCCN1C=C[N+](=C1)C.OP(=O)(O)[O-] | 1 | eg | 20 | 5 | 6.9 |  | 175 | 480 | Pellet | 3
Wang(2009) Glycolysis | [BMIM]HSO4 | BMIM | HSO4 | CCCCN1C=C[N+](=C1)C | OS(=O)(=O)[O-] | CCCCN1C=C[N+](=C1)C.OS(=O)(=O)[O-] | 1 | eg | 20 | 5 | 0.5 |  | 170 | 480 | Pellet | 3
Liu(2020) Degradation | [Ch]Ac | Ch | Ac | C[N+](C)(C)CCO | CC(=O)[O-] | C[N+](C)(C)CCO.CC(=O)[O-] | 1 | eg | 20 | 5 | 100 |  | 180 | 180 | Powder | 0.3 | 78
Zhou(2012) Effective | [DEIM]Zn(Ac)3 | DEIM | Zn(Ac)3 | CC[N]1C=C[N+](=C1)CC | [Zn+2](CC(=O)[O-])(CC(=O)[O-])(CC(=O)[O-]) | CC[N]1C=C[N+](=C1)CC.[Zn+2](CC(=O)[O-])(CC(=O)[O-])(CC(=O)[O-]) | 1 | eg | 20 | 3 | 98 | 75 | 180 | 150 | Powder | 0.3
Wang(2020) GlycoLysis | [DMIM]Ac | DMIM | Ac | CN1C=C[N+](=C1)C | CC(=O)[O-] | CN1C=C[N+](=C1)C.CC(=O)[O-] | 1 | eg | 50 | 5 | 10 | 0 | 185 | 30 | Bottle | 4 | 0
Wang(2020) GlycoLysis | [DMIM]Ac | DMIM | Ac | CN1C=C[N+](=C1)C | CC(=O)[O-] | CN1C=C[N+](=C1)C.CC(=O)[O-] | 1 | eg | 50 | 5 | 35 | 31.42857 | 185 | 60 | Bottle | 4 | 11
Wang(2020) GlycoLysis | [DMIM]Ac | DMIM | Ac | CN1C=C[N+](=C1)C | CC(=O)[O-] | CN1C=C[N+](=C1)C.CC(=O)[O-] | 1 | eg | 50 | 5 | 0 | 0 | 160 | 60 | Bottle | 4 | 0
Wang(2020) GlycoLysis | [DMIM]Ac | DMIM | Ac | CN1C=C[N+](=C1)C | CC(=O)[O-] | CN1C=C[N+](=C1)C.CC(=O)[O-] | 1 | eg | 50 | 5 | 0 | 0 | 170 | 60 | Bottle | 4 | 0
Wang(2020) GlycoLysis | [DMIM]Ac | DMIM | Ac | CN1C=C[N+](=C1)C | CC(=O)[O-] | CN1C=C[N+](=C1)C.CC(=O)[O-] | 1 | eg | 50 | 5 | 20 | 0 | 180 | 60 | Bottle | 4 | 0
Wang(2020) GlycoLysis | [DMIM]Ac | DMIM | Ac | CN1C=C[N+](=C1)C | CC(=O)[O-] | CN1C=C[N+](=C1)C.CC(=O)[O-] | 1 | eg | 50 | 5 | 38 | 31.57895 | 185 | 60 | Bottle | 4 | 12
Wang(2020) GlycoLysis | [DMIM]Ac | DMIM | Ac | CN1C=C[N+](=C1)C | CC(=O)[O-] | CN1C=C[N+](=C1)C.CC(=O)[O-] | 1 | eg | 50 | 5 | 62 | 35.48387 | 190 | 60 | Bottle | 4 | 22
Wang(2020) GlycoLysis | [DMIM]Ac | DMIM | Ac | CN1C=C[N+](=C1)C | CC(=O)[O-] | CN1C=C[N+](=C1)C.CC(=O)[O-] | 1 | eg | 50 | 5 | 68 | 38.23529 | 195 | 60 | Bottle | 4 | 26
Wang(2020) GlycoLysis | [DMIM]Ac | DMIM | Ac | CN1C=C[N+](=C1)C | CC(=O)[O-] | CN1C=C[N+](=C1)C.CC(=O)[O-] | 1 | eg | 50 | 5 | 66 | 39.39394 | 200 | 60 | Bottle | 4 | 26
Wang(2020) GlycoLysis | [DMIM]Ac | DMIM | Ac | CN1C=C[N+](=C1)C | CC(=O)[O-] | CN1C=C[N+](=C1)C.CC(=O)[O-] | 1 | eg | 50 | 5 | 79 | 40.50633 | 185 | 120 | Bottle | 4 | 32
Wang(2020) GlycoLysis | [DMIM]Ac | DMIM | Ac | CN1C=C[N+](=C1)C | CC(=O)[O-] | CN1C=C[N+](=C1)C.CC(=O)[O-] | 1 | eg | 50 | 5 | 100 | 42 | 185 | 180 | Bottle | 4 | 42
Wang(2020) GlycoLysis | [DMIM]Ac | DMIM | Ac | CN1C=C[N+](=C1)C | CC(=O)[O-] | CN1C=C[N+](=C1)C.CC(=O)[O-] | 1 | eg | 50 | 5 | 100 | 43 | 185 | 260 | Bottle | 4 | 43
Al-Sabagh(2014) GlycoLysis | [BMIM]Ac | BMIM | Ac | CCCCN1C=C[N+](=C1)C | CC(=O)[O-] | CCCCN1C=C[N+](=C1)C.CC(=O)[O-] | 1.5 | eg | 20 | 2 | 55.05 | 10.29 | 180 | 120 | Pellet | 4
Al-Sabagh(2014) Cu- | [BMIM]Cu(Ac)3 | BMIM | Cu(Ac)3 | CCCCN1C=C[N+](=C1)C | [Cu+2](CC(=O)[O-])(CC(=O)[O-])(CC(=O)[O-]) | CCCCN1C=C[N+](=C1)C.[Cu+2](CC(=O)[O-])(CC(=O)[O-])(CC(=O)[O-]) | 1.5 | eg | 20 | 2 | 50 | 20 | 180 | 120 | Pellet | 4 | 10
Al-Sabagh(2014) Cu- | [BMIM]Zn(Ac)3 | BMIM | Zn(Ac)3 | CCCCN1C=C[N+](=C1)C | [Zn+2](CC(=O)[O-])(CC(=O)[O-])(CC(=O)[O-]) | CCCCN1C=C[N+](=C1)C.[Zn+2](CC(=O)[O-])(CC(=O)[O-])(CC(=O)[O-]) | 1.5 | eg | 20 | 2 | 62 | 25 | 180 | 120 | Pellet | 4 | 17
Wang(2010) Fe | [BMIM]FeCl4 | BMIM | FeCl4 | CCCCN1C=C[N+](=C1)C | Cl[Fe-](Cl)(Cl)Cl | CCCCN1C=C[N+](=C1)C.Cl[Fe-](Cl)(Cl)Cl | 1.6 | eg | 20 | 5 | 72 | 62 | 160 | 240 | Pellet | 3
Wang(2015) First-Row | [BMIM]2CoCl4 | BMIM | CoCl4 | CCCCN1C=C[N+](=C1)C | Cl[Co-2](Cl)(Cl)Cl | CCCCN1C=C[N+](=C1)C.Cl[Co-2](Cl)(Cl)Cl | 2 | eg | 20 | 5 | 100 | 73 | 170 | 90 | Powder | 0.3
Al-Sabagh(2014) GlycoLysis | [BMIM]Ac | BMIM | Ac | CCCCN1C=C[N+](=C1)C | CC(=O)[O-] | CCCCN1C=C[N+](=C1)C.CC(=O)[O-] | 2 | eg | 20 | 2 | 44.8 | 4.2 | 180 | 120 | Pellet | 4
Al-Sabagh(2014) Cu- | [BMIM]Cu(Ac)3 | BMIM | Cu(Ac)3 | CCCCN1C=C[N+](=C1)C | [Cu+2](CC(=O)[O-])(CC(=O)[O-])(CC(=O)[O-]) | CCCCN1C=C[N+](=C1)C.[Cu+2](CC(=O)[O-])(CC(=O)[O-])(CC(=O)[O-]) | 2 | eg | 20 | 2 | 51 | 9.803922 | 180 | 120 | Pellet | 4 | 5
Al-Sabagh(2014) Cu- | [BMIM]Zn(Ac)3 | BMIM | Zn(Ac)3 | CCCCN1C=C[N+](=C1)C | [Zn+2](CC(=O)[O-])(CC(=O)[O-])(CC(=O)[O-]) | CCCCN1C=C[N+](=C1)C.[Zn+2](CC(=O)[O-])(CC(=O)[O-])(CC(=O)[O-]) | 2 | eg | 20 | 2 | 60 | 10 | 180 | 120 | Pellet | 4 | 6
Wang(2010) Fe | [BMIM]FeCl4 | BMIM | FeCl4 | CCCCN1C=C[N+](=C1)C | Cl[Fe-](Cl)(Cl)Cl | CCCCN1C=C[N+](=C1)C.Cl[Fe-](Cl)(Cl)Cl | 2 | eg | 20 | 5 | 82 | 50 | 160 | 240 | Pellet | 3
Wang(2009) GlycoLysis | [BMIM]Cl | BMIM | Cl | CCCCN1C=C[N+](=C1)C | [Cl-] | CCCCN1C=C[N+](=C1)C.[Cl-] | 2 | eg | 20 | 5 | 54.1 | 63 | 180 | 480 | Pellet | 3
Zhou(2012) Effective | [DEIM]Zn(Ac)3 | DEIM | Zn(Ac)3 | CC[N]1C=C[N+](=C1)CC | [Zn+2](CC(=O)[O-])(CC(=O)[O-])(CC(=O)[O-]) | CC[N]1C=C[N+](=C1)CC.[Zn+2](CC(=O)[O-])(CC(=O)[O-])(CC(=O)[O-]) | 2 | eg | 20 | 3 | 93 | 53 | 180 | 150 | Powder | 0.3
Wang(2015) First-Row | [BMIM]2CoCl4 | BMIM | CoCl4 | CCCCN1C=C[N+](=C1)C | Cl[Co-2](Cl)(Cl)Cl | CCCCN1C=C[N+](=C1)C.Cl[Co-2](Cl)(Cl)Cl | 2.5 | eg | 20 | 5 | 100 | 71 | 170 | 90 | Powder | 0.3
Al-Sabagh(2014) GlycoLysis | [BMIM]Ac | BMIM | Ac | CCCCN1C=C[N+](=C1)C | CC(=O)[O-] | CCCCN1C=C[N+](=C1)C.CC(=O)[O-] | 2.5 | eg | 20 | 2 | 42.5 | 3.2 | 180 | 120 | Pellet | 4
Al-Sabagh(2014) Cu- | [BMIM]Cu(Ac)3 | BMIM | Cu(Ac)3 | CCCCN1C=C[N+](=C1)C | [Cu+2](CC(=O)[O-])(CC(=O)[O-])(CC(=O)[O-]) | CCCCN1C=C[N+](=C1)C.[Cu+2](CC(=O)[O-])(CC(=O)[O-])(CC(=O)[O-]) | 2.5 | eg | 20 | 2 | 45 | 6.666667 | 180 | 120 | Pellet | 4 | 3
Al-Sabagh(2014) Cu- | [BMIM]Zn(Ac)3 | BMIM | Zn(Ac)3 | CCCCN1C=C[N+](=C1)C | [Zn+2](CC(=O)[O-])(CC(=O)[O-])(CC(=O)[O-]) | CCCCN1C=C[N+](=C1)C.[Zn+2](CC(=O)[O-])(CC(=O)[O-])(CC(=O)[O-]) | 2.5 | eg | 20 | 2 | 57 | 5.263158 | 180 | 120 | Pellet | 4 | 3
Al-Sabagh(2014) GlycoLysis | [BMIM]Ac | BMIM | Ac | CCCCN1C=C[N+](=C1)C | CC(=O)[O-] | CCCCN1C=C[N+](=C1)C.CC(=O)[O-] | 3 | eg | 20 | 2 | 41.5 | 0.7 | 180 | 120 | Pellet | 4
Al-Sabagh(2014) Cu- | [BMIM]Cu(Ac)3 | BMIM | Cu(Ac)3 | CCCCN1C=C[N+](=C1)C | [Cu+2](CC(=O)[O-])(CC(=O)[O-])(CC(=O)[O-]) | CCCCN1C=C[N+](=C1)C.[Cu+2](CC(=O)[O-])(CC(=O)[O-])(CC(=O)[O-]) | 3 | eg | 20 | 2 | 35 | 0 | 180 | 120 | Pellet | 4
Al-Sabagh(2014) Cu- | [BMIM]Zn(Ac)3 | BMIM | Zn(Ac)3 | CCCCN1C=C[N+](=C1)C | [Zn+2](CC(=O)[O-])(CC(=O)[O-])(CC(=O)[O-]) | CCCCN1C=C[N+](=C1)C.[Zn+2](CC(=O)[O-])(CC(=O)[O-])(CC(=O)[O-]) | 3 | eg | 20 | 2 | 58 | 0 | 180 | 120 | Pellet | 4
Wang(2009) GlycoLysis | [BMIM]Cl | BMIM | Cl | CCCCN1C=C[N+](=C1)C | [Cl-] | CCCCN1C=C[N+](=C1)C.[Cl-] | 3 | eg | 20 | 5 | 66.9 | 59.9 | 180 | 480 | Pellet | 3
Wang(2009) GlycoLysis | [BMIM]Cl | BMIM | Cl | CCCCN1C=C[N+](=C1)C | [Cl-] | CCCCN1C=C[N+](=C1)C.[Cl-] | 4 | eg | 20 | 5 | 50 | 77 | 180 | 300 | Pellet | 3
Wang(2009) GlycoLysis | [BMIM]Cl | BMIM | Cl | CCCCN1C=C[N+](=C1)C | [Cl-] | CCCCN1C=C[N+](=C1)C.[Cl-] | 4 | eg | 20 | 5 | 56 | 93 | 180 | 360 | Pellet | 3
Wang(2009) GlycoLysis | [BMIM]Cl | BMIM | Cl | CCCCN1C=C[N+](=C1)C | [Cl-] | CCCCN1C=C[N+](=C1)C.[Cl-] | 4 | eg | 20 | 5 | 66 | 82 | 180 | 420 | Pellet | 3
Wang(2009) GlycoLysis | [BMIM]Cl | BMIM | Cl | CCCCN1C=C[N+](=C1)C | [Cl-] | CCCCN1C=C[N+](=C1)C.[Cl-] | 4 | eg | 20 | 5 | 70.1 | 59.4 | 180 | 480 | Pellet | 3
Wang(2009) GlycoLysis | [BMIM]Cl | BMIM | Cl | CCCCN1C=C[N+](=C1)C | [Cl-] | CCCCN1C=C[N+](=C1)C.[Cl-] | 4 | eg | 20 | 5 | 0 | 0 | 160 | 480 | Pellet | 3
Wang(2009) GlycoLysis | [BMIM]Cl | BMIM | Cl | CCCCN1C=C[N+](=C1)C | [Cl-] | CCCCN1C=C[N+](=C1)C.[Cl-] | 4 | eg | 20 | 5 | 18 | 10 | 170 | 480 | Pellet | 3
Wang(2009) GlycoLysis | [BMIM]Cl | BMIM | Cl | CCCCN1C=C[N+](=C1)C | [Cl-] | CCCCN1C=C[N+](=C1)C.[Cl-] | 4 | eg | 20 | 5 | 100 | 70 | 190 | 480 | Pellet | 3
Wang(2009) GlycoLysis | [BMIM]Cl | BMIM | Cl | CCCCN1C=C[N+](=C1)C | [Cl-] | CCCCN1C=C[N+](=C1)C.[Cl-] | 4 | eg | 20 | 5 | 100 | 75 | 195 | 480 | Pellet | 3
Wang(2009) GlycoLysis | [BMIM]Cl | BMIM | Cl | CCCCN1C=C[N+](=C1)C | [Cl-] | CCCCN1C=C[N+](=C1)C.[Cl-] | 4 | eg | 20 | 5 | 80 | 62 | 180 | 540 | Pellet | 3
Wang(2009) GlycoLysis | [BMIM]Cl | BMIM | Cl | CCCCN1C=C[N+](=C1)C | [Cl-] | CCCCN1C=C[N+](=C1)C.[Cl-] | 4 | eg | 20 | 5 | 98 | 50 | 180 | 600 | Pellet | 3