## Glycolysis_Final
catalyst1 | cation_name | anion_name | cation_smiles | anion_smiles | IL_smiles | catalyst_amount | solvent | solvent_amount | PET_amount | temperature_c | reaction_time_min | PET_source | PET_size_mm | yield | pred_yield
[Ch][ZnCl3] | Ch | ZnCl3 | C[N+](C)(C)CCO | Cl[Zn-](Cl)Cl | C[N+](C)(C)CCO.Cl[Zn-](Cl)Cl | 0.02 | eg | 4 | 1 | 190 | 90 | 1 | 0.075 | 47.39761 | 63.10068512
[Ch][ZnCl3] | Ch | ZnCl3 | C[N+](C)(C)CCO | Cl[Zn-](Cl)Cl | C[N+](C)(C)CCO.Cl[Zn-](Cl)Cl | 0.02 | eg | 4 | 1 | 190 | 90 | 1 | 0.075 | 57.04004 | 63.10068512
[Ch][ZnCl3] | Ch | ZnCl3 | C[N+](C)(C)CCO | Cl[Zn-](Cl)Cl | C[N+](C)(C)CCO.Cl[Zn-](Cl)Cl | 0.02 | eg | 4 | 1 | 190 | 90 | 1 | 0.075 | 54.07709 | 63.10068512
[Ch][ZnCl4] | Ch | ZnCl4 | C[N+](C)(C)CCO | Cl[Zn-2](Cl)(Cl)Cl | C[N+](C)(C)CCO.Cl[Zn-2](Cl)(Cl)Cl | 0.02 | eg | 4 | 1 | 190 | 90 | 1 | 0.075 | 53.4327 | 63.23106384
[Ch][ZnCl4] | Ch | ZnCl4 | C[N+](C)(C)CCO | Cl[Zn-2](Cl)(Cl)Cl | C[N+](C)(C)CCO.Cl[Zn-2](Cl)(Cl)Cl | 0.02 | eg | 4 | 1 | 190 | 90 | 1 | 0.075 | 63.55838 | 63.23106384
[Ch][ZnCl4] | Ch | ZnCl4 | C[N+](C)(C)CCO | Cl[Zn-2](Cl)(Cl)Cl | C[N+](C)(C)CCO.Cl[Zn-2](Cl)(Cl)Cl | 0.02 | eg | 4 | 1 | 190 | 90 | 1 | 0.075 | 51.9959 | 63.23106384
[N1111][For] | N1111 | For | C[N+](C)(C)C | C(=O)[O-] | C[N+](C)(C)C.C(=O)[O-] | 0.02 | eg | 4 | 1 | 190 | 90 | 1 | 0.075 | 41.10518 | 61.13390732
[N1111][For] | N1111 | For | C[N+](C)(C)C | C(=O)[O-] | C[N+](C)(C)C.C(=O)[O-] | 0.02 | eg | 4 | 1 | 190 | 90 | 1 | 0.075 | 48.45451 | 61.13390732
[N1111][For] | N1111 | For | C[N+](C)(C)C | C(=O)[O-] | C[N+](C)(C)C.C(=O)[O-] | 0.02 | eg | 4 | 1 | 190 | 90 | 1 | 0.075 | 49.75678 | 61.13390732
[N1111][ZnCl3] | N1111 | ZnCl3 | C[N+](C)(C)C | Cl[Zn-](Cl)Cl | C[N+](C)(C)C.Cl[Zn-](Cl)Cl | 0.02 | eg | 4 | 1 | 190 | 90 | 1 | 0.075 | 74.90817 | 65.93904114
[N1111][ZnCl3] | N1111 | ZnCl3 | C[N+](C)(C)C | Cl[Zn-](Cl)Cl | C[N+](C)(C)C.Cl[Zn-](Cl)Cl | 0.02 | eg | 4 | 1 | 190 | 90 | 1 | 0.075 | 75.36987 | 65.93904114
[N1111][ZnCl3] | N1111 | ZnCl3 | C[N+](C)(C)C | Cl[Zn-](Cl)Cl | C[N+](C)(C)C.Cl[Zn-](Cl)Cl | 0.02 | eg | 4 | 1 | 190 | 90 | 1 | 0.075 | 70.09667 | 65.93904114
[N1111][ZnCl4] | N1111 | ZnCl4 | C[N+](C)(C)C | Cl[Zn-2](Cl)(Cl)Cl | C[N+](C)(C)C.Cl[Zn-2](Cl)(Cl)Cl | 0.02 | eg | 4 | 1 | 190 | 90 | 1 | 0.075 | 74.3939 | 68.42739868
[N1111][ZnCl4] | N1111 | ZnCl4 | C[N+](C)(C)C | Cl[Zn-2](Cl)(Cl)Cl | C[N+](C)(C)C.Cl[Zn-2](Cl)(Cl)Cl | 0.02 | eg | 4 | 1 | 190 | 90 | 1 | 0.075 | 63.35503 | 68.42739868
[N1111][ZnCl4] | N1111 | ZnCl4 | C[N+](C)(C)C | Cl[Zn-2](Cl)(Cl)Cl | C[N+](C)(C)C.Cl[Zn-2](Cl)(Cl)Cl | 0.02 | eg | 4 | 1 | 190 | 90 | 1 | 0.075 | 62.306 | 68.42739868
[TMG][ZnCl4] | TMG | ZnCl4 | [N+]=C(N(C)C)N(C)C | Cl[Zn-2](Cl)(Cl)Cl | [N+]=C(N(C)C)N(C)C.Cl[Zn-2](Cl)(Cl)Cl | 0.02 | eg | 4 | 1 | 190 | 90 | 1 | 0.075 | 50.31437 | 62.87125015
[TMG][ZnCl4] | TMG | ZnCl4 | [N+]=C(N(C)C)N(C)C | Cl[Zn-2](Cl)(Cl)Cl | [N+]=C(N(C)C)N(C)C.Cl[Zn-2](Cl)(Cl)Cl | 0.02 | eg | 4 | 1 | 190 | 90 | 1 | 0.075 | 77.33334 | 62.87125015
[TMG][ZnCl4] | TMG | ZnCl4 | [N+]=C(N(C)C)N(C)C | Cl[Zn-2](Cl)(Cl)Cl | [N+]=C(N(C)C)N(C)C.Cl[Zn-2](Cl)(Cl)Cl | 0.02 | eg | 4 | 1 | 190 | 90 | 1 | 0.075 | 51.20558 | 62.87125015
[Ch][ZnCl3] | Ch | ZnCl3 | C[N+](C)(C)CCO | Cl[Zn-](Cl)Cl | C[N+](C)(C)CCO.Cl[Zn-](Cl)Cl | 0.02 | eg | 4 | 1 | 190 | 90 | -1 | 5 | 73.74779 | 71.22795105
[Ch][ZnCl3] | Ch | ZnCl3 | C[N+](C)(C)CCO | Cl[Zn-](Cl)Cl | C[N+](C)(C)CCO.Cl[Zn-](Cl)Cl | 0.02 | eg | 4 | 1 | 190 | 90 | -1 | 5 | 72.74649 | 71.22795105
[Ch][ZnCl3] | Ch | ZnCl3 | C[N+](C)(C)CCO | Cl[Zn-](Cl)Cl | C[N+](C)(C)CCO.Cl[Zn-](Cl)Cl | 0.02 | eg | 4 | 1 | 190 | 90 | -1 | 5 | 77.51566 | 71.22795105
[Ch][ZnCl4] | Ch | ZnCl4 | C[N+](C)(C)CCO | Cl[Zn-2](Cl)(Cl)Cl | C[N+](C)(C)CCO.Cl[Zn-2](Cl)(Cl)Cl | 0.02 | eg | 4 | 1 | 190 | 90 | -1 | 5 | 75.61953 | 72.22645569
[Ch][ZnCl4] | Ch | ZnCl4 | C[N+](C)(C)CCO | Cl[Zn-2](Cl)(Cl)Cl | C[N+](C)(C)CCO.Cl[Zn-2](Cl)(Cl)Cl | 0.02 | eg | 4 | 1 | 190 | 90 | -1 | 5 | 85.44704 | 72.22645569
[Ch][ZnCl4] | Ch | ZnCl4 | C[N+](C)(C)CCO | Cl[Zn-2](Cl)(Cl)Cl | C[N+](C)(C)CCO.Cl[Zn-2](Cl)(Cl)Cl | 0.02 | eg | 4 | 1 | 190 | 90 | -1 | 5 | 78.36062 | 72.22645569
[N1111][For] | N1111 | For | C[N+](C)(C)C | C(=O)[O-] | C[N+](C)(C)C.C(=O)[O-] | 0.02 | eg | 4 | 1 | 190 | 90 | -1 | 5 | 68.0259 | 56.35816193
[N1111][For] | N1111 | For | C[N+](C)(C)C | C(=O)[O-] | C[N+](C)(C)C.C(=O)[O-] | 0.02 | eg | 4 | 1 | 190 | 90 | -1 | 5 | 63.73242 | 56.35816193
[N1111][For] | N1111 | For | C[N+](C)(C)C | C(=O)[O-] | C[N+](C)(C)C.C(=O)[O-] | 0.02 | eg | 4 | 1 | 190 | 90 | -1 | 5 | 71.33505 | 56.35816193
[N1111][ZnCl3] | N1111 | ZnCl3 | C[N+](C)(C)C | Cl[Zn-](Cl)Cl | C[N+](C)(C)C.Cl[Zn-](Cl)Cl | 0.02 | eg | 4 | 1 | 190 | 90 | -1 | 5 | 74.87844 | 72.41645813
[N1111][ZnCl3] | N1111 | ZnCl3 | C[N+](C)(C)C | Cl[Zn-](Cl)Cl | C[N+](C)(C)C.Cl[Zn-](Cl)Cl | 0.02 | eg | 4 | 1 | 190 | 90 | -1 | 5 | 76.29271 | 72.41645813
[N1111][ZnCl3] | N1111 | ZnCl3 | C[N+](C)(C)C | Cl[Zn-](Cl)Cl | C[N+](C)(C)C.Cl[Zn-](Cl)Cl | 0.02 | eg | 4 | 1 | 190 | 90 | -1 | 5 | 72.73186 | 72.41645813
[N1111][ZnCl4] | N1111 | ZnCl4 | C[N+](C)(C)C | Cl[Zn-2](Cl)(Cl)Cl | C[N+](C)(C)C.Cl[Zn-2](Cl)(Cl)Cl | 0.02 | eg | 4 | 1 | 190 | 90 | -1 | 5 | 72.32254 | 72.84114075
[N1111][ZnCl4] | N1111 | ZnCl4 | C[N+](C)(C)C | Cl[Zn-2](Cl)(Cl)Cl | C[N+](C)(C)C.Cl[Zn-2](Cl)(Cl)Cl | 0.02 | eg | 4 | 1 | 190 | 90 | -1 | 5 | 78.82131 | 72.84114075
[N1111][ZnCl4] | N1111 | ZnCl4 | C[N+](C)(C)C | Cl[Zn-2](Cl)(Cl)Cl | C[N+](C)(C)C.Cl[Zn-2](Cl)(Cl)Cl | 0.02 | eg | 4 | 1 | 190 | 90 | -1 | 5 | 73.15075 | 72.84114075
[TMG][ZnCl4] | TMG | ZnCl4 | [N+]=C(N(C)C)N(C)C | Cl[Zn-2](Cl)(Cl)Cl | [N+]=C(N(C)C)N(C)C.Cl[Zn-2](Cl)(Cl)Cl | 0.02 | eg | 4 | 1 | 190 | 90 | -1 | 5 | 67.73719 | 71.84744263
[TMG][ZnCl4] | TMG | ZnCl4 | [N+]=C(N(C)C)N(C)C | Cl[Zn-2](Cl)(Cl)Cl | [N+]=C(N(C)C)N(C)C.Cl[Zn-2](Cl)(Cl)Cl | 0.02 | eg | 4 | 1 | 190 | 90 | -1 | 5 | 76.18129 | 71.84744263
[TMG][ZnCl4] | TMG | ZnCl4 | [N+]=C(N(C)C)N(C)C | Cl[Zn-2](Cl)(Cl)Cl | [N+]=C(N(C)C)N(C)C.Cl[Zn-2](Cl)(Cl)Cl | 0.02 | eg | 4 | 1 | 190 | 90 | -1 | 5 | 69.91991 | 71.84744263
[EMIM][ZnCl3] | EMIM | ZnCl3 | CCN1C=C[N+](=C1)C | Cl[Zn-](Cl)Cl | CCN1C=C[N+](=C1)C.Cl[Zn-](Cl)Cl | 0.02 | eg | 4 | 1 | 190 | 90 | -1 | 5 | 80.00936 | 70.55471802
[EMIM][ZnCl3] | EMIM | ZnCl3 | CCN1C=C[N+](=C1)C | Cl[Zn-](Cl)Cl | CCN1C=C[N+](=C1)C.Cl[Zn-](Cl)Cl | 0.02 | eg | 4 | 1 | 190 | 90 | -1 | 5 | 73.79485 | 70.55471802
[EMIM][ZnCl3] | EMIM | ZnCl3 | CCN1C=C[N+](=C1)C | Cl[Zn-](Cl)Cl | CCN1C=C[N+](=C1)C.Cl[Zn-](Cl)Cl | 0.02 | eg | 4 | 1 | 190 | 90 | -1 | 5 | 77.32937 | 70.55471802
[EMIM][ZnCl4] | EMIM | ZnCl4 | CCN1C=C[N+](=C1)C | Cl[Zn-2](Cl)(Cl)Cl | CCN1C=C[N+](=C1)C.Cl[Zn-2](Cl)(Cl)Cl | 0.02 | eg | 4 | 1 | 190 | 90 | -1 | 5 | 72.99017 | 71.84471893
[EMIM][ZnCl4] | EMIM | ZnCl4 | CCN1C=C[N+](=C1)C | Cl[Zn-2](Cl)(Cl)Cl | CCN1C=C[N+](=C1)C.Cl[Zn-2](Cl)(Cl)Cl | 0.02 | eg | 4 | 1 | 190 | 90 | -1 | 5 | 79.63836 | 71.84471893
[EMIM][ZnCl4] | EMIM | ZnCl4 | CCN1C=C[N+](=C1)C | Cl[Zn-2](Cl)(Cl)Cl | CCN1C=C[N+](=C1)C.Cl[Zn-2](Cl)(Cl)Cl | 0.02 | eg | 4 | 1 | 190 | 90 | -1 | 5 | 73.03846 | 71.84471893
[EMIM][ZnCl3] | EMIM | ZnCl3 | CCN1C=C[N+](=C1)C | Cl[Zn-](Cl)Cl | CCN1C=C[N+](=C1)C.Cl[Zn-](Cl)Cl | 0.02 | eg | 4 | 1 | 190 | 90 | 1 | 0.075 | 54.2453 | 63.58562088
[EMIM][ZnCl3] | EMIM | ZnCl3 | CCN1C=C[N+](=C1)C | Cl[Zn-](Cl)Cl | CCN1C=C[N+](=C1)C.Cl[Zn-](Cl)Cl | 0.02 | eg | 4 | 1 | 190 | 90 | 1 | 0.075 | 64.3083 | 63.58562088
[EMIM][ZnCl4] | EMIM | ZnCl4 | CCN1C=C[N+](=C1)C | Cl[Zn-2](Cl)(Cl)Cl | CCN1C=C[N+](=C1)C.Cl[Zn-2](Cl)(Cl)Cl | 0.02 | eg | 4 | 1 | 190 | 90 | 1 | 0.075 | 56.7275 | 62.83676147
[EMIM][ZnCl4] | EMIM | ZnCl4 | CCN1C=C[N+](=C1)C | Cl[Zn-2](Cl)(Cl)Cl | CCN1C=C[N+](=C1)C.Cl[Zn-2](Cl)(Cl)Cl | 0.02 | eg | 4 | 1 | 190 | 90 | 1 | 0.075 | 50.4046 | 62.83676147